## 45°PBP_532
532nm 45°偏振分光平片透过率-典型值
Transmission of 532nm 45Deg Polarization Beamsplitter Plate-Typical
波长(nm) | % 透过率(P偏振) | % 透过率(S偏振)
Wavelength(nm) | % Transmission(P-Pol.) | % Transmission(S-Pol.)
550 | 45.67 | 66.35
549 | 51.08 | 63.24
548 | 56.93 | 59.48
547 | 63.04 | 54.9
546 | 69.17 | 49.34
545 | 75.06 | 42.74
544 | 80.45 | 35.37
543 | 85.13 | 27.84
542 | 88.97 | 20.77
541 | 91.93 | 14.6
540 | 94.05 | 9.56
539 | 95.44 | 5.78
538 | 96.26 | 3.26
537 | 96.65 | 1.78
536 | 96.75 | 1
535 | 96.62 | 0.63
534 | 96.31 | 0.44
533 | 95.81 | 0.35
532 | 95.14 | 0.3
531 | 94.29 | 0.27
530 | 93.31 | 0.24
529 | 92.24 | 0.22
528 | 91.09 | 0.21
527 | 89.8 | 0.2
526 | 88.18 | 0.19
525 | 85.96 | 0.18
524 | 82.85 | 0.18
523 | 78.55 | 0.17
522 | 72.88 | 0.15
521 | 65.83 | 0.14
520 | 57.65 | 0.12
519 | 48.78 | 0.1
518 | 39.82 | 0.08
517 | 31.34 | 0.06
516 | 23.79 | 0.05
515 | 17.49 | 0.04
514 | 12.54 | 0.04
513 | 8.89 | 0.04
512 | 6.35 | 0.03
511 | 4.67 | 0.03
510 | 3.64 | 0.02
509 | 3.08 | 0.01
508 | 3.04 | 0.01
507 | 3.02 | 0.01
506 | 3 | 0.01
505 | 2.98 | 0.01
504 | 2.96 | 0.01
503 | 2.94 | 0.01
502 | 2.9 | 0.01
501 | 2.87 | 0.01
500 | 2.4 | 0.01
499 | 1.87 | 0.01
498 | 1.36 | 0.01
497 | 0.9 | 0.01
496 | 0.53 | 0.01
495 | 0.27 | 0.01
494 | 0.12 | 0.01
493 | 0.05 | 0.01
492 | 0.02 | 0.01
491 | 0.01 | 0.01
490 | 0.01 | 0.01
489 | 0.01 | 0.01
488 | 0.01 | 0.01
487 | 0.01 | 0.01
486 | 0.01 | 0.01
485 | 0.01 | 0.01
484 | 0.01 | 0.01
483 | 0.01 | 0.01
482 | 0.01 | 0.01
481 | 0.01 | 0.01
480 | 0.01 | 0.01
Tp
Ts