## ROT-355
355nm石英旋光片剩余反射率-典型值
Residual Reflection of 355nm Quartz Polarization Rotator -Typical
波长(nm) | 单面剩余反射率(%)
Wavelength(nm) | Residual Reflection of Single Surface(%)
410 | 1.31844
409 | 1.28311
408 | 1.24783
407 | 1.2129
406 | 1.17777
405 | 1.14258
404 | 1.10792
403 | 1.07393
402 | 1.04029
401 | 1.00753
400 | 0.97513
399 | 0.94329
398 | 0.91189
397 | 0.88072
396 | 0.84956
395 | 0.8188
394 | 0.78807
393 | 0.75768
392 | 0.72776
391 | 0.69839
390 | 0.66948
389 | 0.6414
388 | 0.61351
387 | 0.58627
386 | 0.55979
385 | 0.53389
384 | 0.50914
383 | 0.4855
382 | 0.4626
381 | 0.44095
380 | 0.41991
379 | 0.39964
378 | 0.38054
377 | 0.36151
376 | 0.34373
375 | 0.32616
374 | 0.30943
373 | 0.29479
372 | 0.28118
371 | 0.26834
370 | 0.25604
369 | 0.2446
368 | 0.23455
367 | 0.22487
366 | 0.2144
365 | 0.20512
364 | 0.19697
363 | 0.19042
362 | 0.18575
361 | 0.18376
360 | 0.1839
359 | 0.18741
358 | 0.19287
357 | 0.19998
356 | 0.20895
355 | 0.21862
354 | 0.22932
353 | 0.24038
352 | 0.25179
351 | 0.26436
350 | 0.2782
349 | 0.29301
348 | 0.31052
347 | 0.33114
346 | 0.35555
345 | 0.38277
344 | 0.41216
343 | 0.44507
342 | 0.48289
341 | 0.52256
340 | 0.56268
339 | 0.60401
338 | 0.64916
337 | 0.69686
336 | 0.74603
335 | 0.79488
334 | 0.84701
333 | 0.90327
332 | 0.96408
331 | 1.02629
330 | 1.0915
329 | 1.15905
328 | 1.22987
327 | 1.30334
326 | 1.37957
325 | 1.45711
324 | 1.53918
323 | 1.62523
322 | 1.71603
321 | 1.81137
320 | 1.90885
319 | 2.00666
318 | 2.10766
317 | 2.20925
316 | 2.31466
315 | 2.42356
314 | 2.53588
313 | 2.65318
312 | 2.77658
311 | 2.90545
310 | 3.03796
309 | 3.17317
308 | 3.31153
307 | 3.45334
306 | 3.59916
305 | 3.74973
304 | 3.90569
303 | 4.06949
302 | 4.23918
301 | 4.41443
300 | 4.59242