## ROT-633
633nm石英旋光片剩余反射率-典型值
Residual Reflection of 633nm Quartz Polarization Rotator -Typical
波长(nm) | 单面剩余反射率(%)
Wavelength(nm) | Residual Reflection of Single Surface(%)
700 | 0.82
699 | 0.8
698 | 0.78
697 | 0.77
696 | 0.75
695 | 0.73
694 | 0.72
693 | 0.7
692 | 0.68
691 | 0.66
690 | 0.65
689 | 0.63
688 | 0.61
687 | 0.6
686 | 0.58
685 | 0.57
684 | 0.55
683 | 0.53
682 | 0.52
681 | 0.5
680 | 0.49
679 | 0.47
678 | 0.46
677 | 0.44
676 | 0.43
675 | 0.42
674 | 0.4
673 | 0.39
672 | 0.38
671 | 0.36
670 | 0.35
669 | 0.34
668 | 0.33
667 | 0.32
666 | 0.3
665 | 0.29
664 | 0.28
663 | 0.27
662 | 0.26
661 | 0.25
660 | 0.24
659 | 0.23
658 | 0.22
657 | 0.21
656 | 0.2
655 | 0.19
654 | 0.18
653 | 0.17
652 | 0.16
651 | 0.16
650 | 0.15
649 | 0.14
648 | 0.13
647 | 0.12
646 | 0.12
645 | 0.11
644 | 0.1
643 | 0.1
642 | 0.09
641 | 0.09
640 | 0.08
639 | 0.08
638 | 0.08
637 | 0.07
636 | 0.07
635 | 0.07
634 | 0.06
633 | 0.06
632 | 0.06
631 | 0.06
630 | 0.06
629 | 0.06
628 | 0.06
627 | 0.06
626 | 0.06
625 | 0.06
624 | 0.07
623 | 0.07
622 | 0.07
621 | 0.07
620 | 0.08
619 | 0.08
618 | 0.09
617 | 0.09
616 | 0.1
615 | 0.1
614 | 0.11
613 | 0.12
612 | 0.12
611 | 0.13
610 | 0.14
609 | 0.15
608 | 0.16
607 | 0.17
606 | 0.18
605 | 0.2
604 | 0.21
603 | 0.22
602 | 0.23
601 | 0.25
600 | 0.26
599 | 0.28
598 | 0.29
597 | 0.31
596 | 0.33
595 | 0.35
594 | 0.37
593 | 0.38
592 | 0.4
591 | 0.42
590 | 0.44
589 | 0.46
588 | 0.49
587 | 0.51
586 | 0.53
585 | 0.56
584 | 0.58
583 | 0.61
582 | 0.64
581 | 0.66
580 | 0.69
579 | 0.72
578 | 0.75
577 | 0.78
576 | 0.81
575 | 0.84
574 | 0.87
573 | 0.91
572 | 0.95
571 | 0.98
570 | 1.02
569 | 1.05
568 | 1.09
567 | 1.13
566 | 1.16
565 | 1.2
564 | 1.25
563 | 1.29
562 | 1.33
561 | 1.37
560 | 1.42