## 45°PBP-1064
1064nm 45°偏振分光平片透过率-典型值
Transmission of 1064nm 45° Polarization Beamsplitter Plate-Typical
波长(nm) | % 透过率(P偏振) | % 透过率(S偏振)
Wavelength(nm) | % Transmission(P-Pol.) | % Transmission(S-Pol.)
1114 | 87.55 | 87.7
1113 | 88.7 | 86.88
1112 | 89.8 | 85.39
1111 | 90.94 | 82.95
1110 | 92.03 | 79.69
1109 | 92.98 | 75.32
1108 | 93.93 | 69.66
1107 | 94.76 | 63.2
1106 | 95.5 | 55.87
1105 | 96.13 | 48.4
1104 | 96.74 | 40.71
1103 | 97.16 | 33.73
1102 | 97.45 | 26.9
1101 | 97.69 | 21.43
1100 | 97.73 | 16.33
1099 | 97.68 | 12.64
1098 | 97.76 | 9.55
1097 | 97.77 | 7.31
1096 | 97.61 | 5.54
1095 | 97.63 | 4.28
1094 | 97.67 | 3.33
1093 | 97.63 | 2.63 | ·
1092 | 97.81 | 1.97
1091 | 97.59 | 1.57
1090 | 97.61 | 1.29
1089 | 97.65 | 1.07
1088 | 97.67 | 0.91
1087 | 97.65 | 0.77
1086 | 97.66 | 0.68
1085 | 97.64 | 0.6
1084 | 97.66 | 0.53
1083 | 97.68 | 0.39
1082 | 97.7 | 0.33
1081 | 97.69 | 0.31
1080 | 97.68 | 0.31
1079 | 97.68 | 0.3
1078 | 97.67 | 0.28
1077 | 97.67 | 0.28
1076 | 97.68 | 0.28
1075 | 97.65 | 0.27
1074 | 97.78 | 0.25
1073 | 97.8 | 0.17
1072 | 97.85 | 0.14
1071 | 97.83 | 0.16
1070 | 97.83 | 0.17
1069 | 97.85 | 0.18
1068 | 97.76 | 0.19
1067 | 97.72 | 0.18
1066 | 97.62 | 0.18
1065 | 97.55 | 0.18
1064 | 97.5 | 0.18
1063 | 97.45 | 0.17
1062 | 97.4 | 0.09
1061 | 97.33 | 0.08
1060 | 97.22 | 0.09
1059 | 96.98 | 0.1
1058 | 96.53 | 0.11
1057 | 95.84 | 0.13
1056 | 94.7 | 0.12
1055 | 93.11 | 0.04
1054 | 91.02 | 0.02
1053 | 88.33 | 0.05
1052 | 85.08 | 0.06
1051 | 81.16 | 0.06
1050 | 76.67 | 0
1049 | 71.61 | 0
1048 | 66.21 | 0.02
1047 | 60.56 | 0.04
1046 | 54.7 | 0.06
1045 | 48.88 | 0.06
1044 | 42.99 | 0.01
1043 | 37.73 | 0.02
1042 | 32.55 | 0.02
1041 | 27.94 | 0.05
1040 | 23.69 | 0.04
1039 | 19.92 | 0.01
1038 | 16.51 | 0.01
1037 | 13.79 | 0.01
1036 | 11.43 | 0.04
1035 | 9.51 | 0.04
1034 | 7.84 | 0.01
1033 | 6.41 | 0.01
1032 | 5.32 | 0.01
1031 | 4.45 | 0.03
1030 | 3.69 | 0.03
1029 | 3 | 0.02
1028 | 2.53 | 0.01
1027 | 2.18 | 0.01
1026 | 1.89 | 0.04
1025 | 1.61 | 0.04
1024 | 1.3 | 0.01
1023 | 1.12 | 0.01
1022 | 0.99 | 0.03
1021 | 0.91 | 0.03
1020 | 0.8 | 0
1019 | 0.64 | 0
1018 | 0.56 | 0.04
1017 | 0.5 | 0.03
1016 | 0.37 | 0.01
1015 | 0.33 | 0.01
1014 | 0.35 | 0.02
Tp
Ts