## 45°PBP_355
355nm 45°偏振分光平片透过率-典型值
Transmission of 355nm 45° Polarization Beamsplitter Plate-Typical
波长(nm) | % 透过率(P偏振) | % 透过率(S偏振)
Wavelength(nm) | % Transmission(P-Pol.) | % Transmission(S-Pol.)
370 | 65.604981 | 81.568995
369 | 61.28963 | 80.602136
368 | 58.92786 | 80.783944
367 | 58.162882 | 79.645662
366 | 59.165363 | 71.299933
365 | 61.654194 | 57.802348
364 | 65.859197 | 43.564843
363 | 71.872078 | 32.49468
362 | 77.886274 | 24.231117
361 | 84.089953 | 16.844854
360 | 89.553737 | 9.992828
359 | 92.793939 | 4.769151
358 | 94.40398 | 1.805759
357 | 95.902636 | 0.670204
356 | 95.407473 | 0.297475
355 | 95.342283 | 0.136562
354 | 94.178021 | 0.117164
353 | 91.911834 | 0.106442
352 | 87.828717 | 0.048846
351 | 80.713968 | 0.033413
350 | 73.047533 | 0.045522
349 | 65.153111 | 0.012973
348 | 59.266685 | 0.012089
347 | 52.961386 | 0.021354
346 | 45.696163 | 0.044958
345 | 35.430465 | 0.054257
344 | 23.869286 | 0.063385
343 | 13.349368 | 0.013115
342 | 6.420942 | 0.031248
341 | 2.78755 | 0.026624
340 | 1.196807 | 0.030702
339 | 0.591698 | 0.029307
338 | 0.282814 | 0.040936
337 | 0.106466 | 0.030118
336 | 0.085526 | 0.009147
335 | 0.046959 | 0.013376
334 | 0.006889 | 0.042411
333 | 0.029291 | 0.043766
332 | 0.034035 | 0.006329
331 | 0.039502 | 0.002365
330 | 0.018802 | 0.030396
Tp
Ts