## 高消光比SHP-VIS
400-700nm 高消光比线偏振片透过率&消光比-典型值
Transmission&Extinction Ratio of 400-700nm High Contrast Dichroic Sheet Polarizer-Typical
波长/Wavelength(nm) | Tp | Ts | Tp/Ts
400 | 44.76 | 0.05 | 895.2
405 | 54.36 | 0.04 | 1359
410 | 60.59 | 0.05 | 1211.8
415 | 64.68 | 0.05 | 1293.6
420 | 67.24 | 0.05 | 1344.8
425 | 68.92 | 0.05 | 1378.4
430 | 69.87 | 0.05 | 1397.4
435 | 70.63 | 0.04 | 1765.75
440 | 71.37 | 0.04 | 1784.25
445 | 72.2 | 0.03 | 2406.667
450 | 73.04 | 0.03 | 2434.667
455 | 73.89 | 0.03 | 2463
460 | 74.67 | 0.04 | 1866.75
465 | 75.32 | 0.04 | 1883
470 | 75.82 | 0.04 | 1895.5
475 | 76.24 | 0.04 | 1906
480 | 76.61 | 0.03 | 2553.667
485 | 76.93 | 0.02 | 3846.5
490 | 77.43 | 0.02 | 3871.5
495 | 77.82 | 0.02 | 3891
500 | 78.47 | 0.02 | 3923.5
505 | 78.99 | 0.03 | 2633
510 | 79.54 | 0.03 | 2651.333
515 | 80.03 | 0.03 | 2667.667
520 | 80.35 | 0.03 | 2678.333
525 | 80.42 | 0.02 | 4021
530 | 80.5 | 0.02 | 4025
535 | 80.49 | 0.02 | 4024.5
540 | 80.44 | 0.02 | 4022
545 | 80.34 | 0.02 | 4017
550 | 80.32 | 0.01 | 4017
555 | 80.36 | 0.02 | 4018
560 | 80.62 | 0.02 | 4031
565 | 80.84 | 0.02 | 4042
570 | 80.94 | 0.01 | 8094
575 | 81.03 | 0.01 | 8103
580 | 81.21 | 0.02 | 8100
585 | 81.25 | 0.01 | 8125
590 | 81.24 | 0.01 | 8124
595 | 81.25 | 0.01 | 8125
600 | 81.37 | 0.01 | 8137
605 | 81.39 | 0.01 | 8139
610 | 81.33 | 0.01 | 8133
615 | 81.33 | 0.01 | 8133
620 | 81.45 | 0.01 | 8145
625 | 81.59 | 0.01 | 8159
630 | 81.85 | 0.01 | 8185
635 | 82.28 | 0.01 | 8228
640 | 82.84 | 0.01 | 8284
645 | 83.19 | 0.01 | 8319
650 | 83.18 | 0.01 | 8318
655 | 83.22 | 0.01 | 8322
660 | 83.77 | 0.01 | 8377
665 | 84.45 | 0.01 | 8445
670 | 84.74 | 0.01 | 8474
675 | 84.9 | 0.01 | 8490
680 | 85.24 | 0.01 | 8524
685 | 85.74 | 0.01 | 8574
690 | 85.98 | 0.01 | 8598
695 | 86.13 | 0.01 | 8613
700 | 86.7 | 0.01 | 8670
705 | 86.77 | 0.01 | 8677
710 | 86.62 | 0.01 | 8662
715 | 87.55 | 0.01 | 8755
720 | 87.72 | 0.02 | 4386
725 | 87.19 | 0.04 | 2179.75
730 | 88.37 | 0.06 | 1472.833
735 | 88.26 | 0.1 | 882.6
740 | 87.72 | 0.19 | 461.6842
745 | 89.16 | 0.33 | 270.1818
750 | 88.52 | 0.56 | 158.0714