## 355nm 相位延迟曲线
355nm零级波片理论延迟曲线
Theoretical Dispersion 355nm Zero Order Waveplate
λ/2 |  | λ/4
波长(nm) | 相位(λ) | 波长(nm) | 相位(λ)
Wavelength(nm) | Retardation(λ) | Wavelength(nm) | Retardation(λ)
305 | 0.5828793 | 305 | 0.2898295
307 | 0.5790821 | 307 | 0.2879414
309 | 0.575334 | 309 | 0.2860777
311 | 0.5716341 | 311 | 0.2842379
313 | 0.5679815 | 313 | 0.2824217
315 | 0.5643752 | 315 | 0.2806286
317 | 0.5608145 | 317 | 0.278858
319 | 0.5572984 | 319 | 0.2771097
321 | 0.5538262 | 321 | 0.2753832
323 | 0.5503969 | 323 | 0.273678
325 | 0.5470098 | 325 | 0.2719938
327 | 0.5436642 | 327 | 0.2703303
329 | 0.5403593 | 329 | 0.2686869
331 | 0.5370943 | 331 | 0.2670634
333 | 0.5338685 | 333 | 0.2654595
335 | 0.5306812 | 335 | 0.2638746
337 | 0.5275318 | 337 | 0.2623086
339 | 0.5244195 | 339 | 0.2607611
341 | 0.5213437 | 341 | 0.2592317
343 | 0.5183038 | 343 | 0.2577201
345 | 0.5152991 | 345 | 0.2562261
347 | 0.5123291 | 347 | 0.2547493
349 | 0.5093931 | 349 | 0.2532894
351 | 0.5064906 | 351 | 0.2518462
353 | 0.503621 | 353 | 0.2504193
355 | 0.5007837 | 355 | 0.2490085
357 | 0.4979782 | 357 | 0.2476134
359 | 0.4952039 | 359 | 0.246234
361 | 0.4924604 | 361 | 0.2448698
363 | 0.4897471 | 363 | 0.2435207
365 | 0.4870636 | 365 | 0.2421863
367 | 0.4844093 | 367 | 0.2408665
369 | 0.4817837 | 369 | 0.239561
371 | 0.4791865 | 371 | 0.2382695
373 | 0.4766172 | 373 | 0.236992
375 | 0.4740752 | 375 | 0.235728
377 | 0.4715602 | 377 | 0.2344775
379 | 0.4690718 | 379 | 0.2332401
381 | 0.4666094 | 381 | 0.2320157
383 | 0.4641728 | 383 | 0.2308042
385 | 0.4617616 | 385 | 0.2296052
387 | 0.4593752 | 387 | 0.2284186
389 | 0.4570134 | 389 | 0.2272442
391 | 0.4546757 | 391 | 0.2260818
393 | 0.4523618 | 393 | 0.2249313
395 | 0.4500714 | 395 | 0.2237924
397 | 0.447804 | 397 | 0.222665
399 | 0.4455594 | 399 | 0.2215489
401 | 0.4433372 | 401 | 0.2204439
403 | 0.441137 | 403 | 0.2193499
405 | 0.4389585 | 405 | 0.2182667
λ/2
λ/4
λ/2
λ/4

## 355nm AR Coating
355nm零级波片增透膜剩余反射率-典型值
Residual Reflection of 355nm Zero Order Waveplate-Typical
波长(nm) | 单面剩余反射率(%)
Wavelength(nm) | Residual Reflection of Single Surface(%)
410 | 1.46
409 | 1.42
408 | 1.38
407 | 1.34
406 | 1.3
405 | 1.25844
404 | 1.22311
403 | 1.18783
402 | 1.1529
401 | 1.11777
400 | 1.08258
399 | 1.04792
398 | 1.01393
397 | 0.98029
396 | 0.94753
395 | 0.91513
394 | 0.88329
393 | 0.85189
392 | 0.82072
391 | 0.78956
390 | 0.7588
389 | 0.72807
388 | 0.69768
387 | 0.66776
386 | 0.63839
385 | 0.60948
384 | 0.5814
383 | 0.55351
382 | 0.52627
381 | 0.49979
380 | 0.47389
379 | 0.44914
378 | 0.4255
377 | 0.4026
376 | 0.38095
375 | 0.35991
374 | 0.33964
373 | 0.32054
372 | 0.30151
371 | 0.28373
370 | 0.26616
369 | 0.24943
368 | 0.23479
367 | 0.22118
366 | 0.20834
365 | 0.19604
364 | 0.1846
363 | 0.17455
362 | 0.16487
361 | 0.1544
360 | 0.14512
359 | 0.13697
358 | 0.13042
357 | 0.12575
356 | 0.12376
355 | 0.1239
354 | 0.12741
353 | 0.13287
352 | 0.13998
351 | 0.14895
350 | 0.15862
349 | 0.16932
348 | 0.18038
347 | 0.19179
346 | 0.20436
345 | 0.2182
344 | 0.23301
343 | 0.25052
342 | 0.27114
341 | 0.29555
340 | 0.32277
339 | 0.35216
338 | 0.38507
337 | 0.42289
336 | 0.46256
335 | 0.50268
334 | 0.54401
333 | 0.58916
332 | 0.63686
331 | 0.68603
330 | 0.73488
329 | 0.78701
328 | 0.84327
327 | 0.90408
326 | 0.96629
325 | 1.0315
324 | 1.09905
323 | 1.16987
322 | 1.24334
321 | 1.31957
320 | 1.39711
319 | 1.47918
318 | 1.56523
317 | 1.65603
316 | 1.75137
315 | 1.84885
314 | 1.94666
313 | 2.04766
312 | 2.14925
311 | 2.25466
310 | 2.36356
309 | 2.47588
308 | 2.59318
307 | 2.71658
306 | 2.84545
305 | 2.97796
304 | 3.11317
303 | 3.25153
302 | 3.39334
301 | 3.53916
300 | 3.68973