## 1030nm 相位延迟曲线
1030nm零级波片理论延迟曲线
Theoretical Dispersion 1030nm Zero Order Waveplate
λ/2 |  | λ/4
波长(nm) | 相位(λ) | 波长(nm) | 相位(λ)
Wavelength(nm) | Retardation(λ) | Wavelength(nm) | Retardation(λ)
980 | 0.52554 | 980 | 0.26277
982 | 0.5244697 | 982 | 0.2622348
984 | 0.5234037 | 984 | 0.2617018
986 | 0.522342 | 986 | 0.261171
988 | 0.5212846 | 988 | 0.2606423
990 | 0.5202315 | 990 | 0.2601158
992 | 0.5191827 | 992 | 0.2595913
994 | 0.518138 | 994 | 0.259069
996 | 0.5170976 | 996 | 0.2585488
998 | 0.5160613 | 998 | 0.2580307
1000 | 0.5150292 | 1000 | 0.2575146
1002 | 0.5140012 | 1002 | 0.2570006
1004 | 0.5129773 | 1004 | 0.2564886
1006 | 0.5119575 | 1006 | 0.2559787
1008 | 0.5109417 | 1008 | 0.2554708
1010 | 0.5099299 | 1010 | 0.254965
1012 | 0.5089221 | 1012 | 0.2544611
1014 | 0.5079183 | 1014 | 0.2539592
1016 | 0.5069185 | 1016 | 0.2534593
1018 | 0.5059226 | 1018 | 0.2529613
1020 | 0.5049306 | 1020 | 0.2524653
1022 | 0.5039425 | 1022 | 0.2519712
1024 | 0.5029582 | 1024 | 0.2514791
1026 | 0.5019778 | 1026 | 0.2509889
1028 | 0.5010012 | 1028 | 0.2505006
1030 | 0.5000283 | 1030 | 0.2500142
1032 | 0.4990593 | 1032 | 0.2495297
1034 | 0.498094 | 1034 | 0.249047
1036 | 0.4971324 | 1036 | 0.2485662
1038 | 0.4961746 | 1038 | 0.2480873
1040 | 0.4952204 | 1040 | 0.2476102
1042 | 0.4942699 | 1042 | 0.2471349
1044 | 0.493323 | 1044 | 0.2466615
1046 | 0.4923797 | 1046 | 0.2461899
1048 | 0.4914401 | 1048 | 0.24572
1050 | 0.490504 | 1050 | 0.245252
1052 | 0.4895715 | 1052 | 0.2447857
1054 | 0.4886425 | 1054 | 0.2443213
1056 | 0.487717 | 1056 | 0.2438585
1058 | 0.4867951 | 1058 | 0.2433975
1060 | 0.4858766 | 1060 | 0.2429383
1062 | 0.4849616 | 1062 | 0.2424808
1064 | 0.48405 | 1064 | 0.242025
1066 | 0.4831418 | 1066 | 0.2415709
1068 | 0.4822371 | 1068 | 0.2411185
1070 | 0.4813357 | 1070 | 0.2406679
1072 | 0.4804377 | 1072 | 0.2402188
1074 | 0.479543 | 1074 | 0.2397715
1076 | 0.4786517 | 1076 | 0.2393258
1078 | 0.4777636 | 1078 | 0.2388818
1080 | 0.4768789 | 1080 | 0.2384394
λ/2
λ/4

## 1030nm AR Coating
1030nm零级波片增透膜剩余反射率-典型值
Residual Reflection of 1030nm Zero Order Waveplate-Typical
波长(nm) | 单面剩余反射率(%)
Wavelength(nm) | Residual Reflection of Single Surface(%)
1100 | 0.36331
1099 | 0.352527
1098 | 0.341708
1097 | 0.33094
1096 | 0.320316
1095 | 0.309919
1094 | 0.299843
1093 | 0.290107
1092 | 0.28073
1091 | 0.271597
1090 | 0.262745
1089 | 0.254234
1088 | 0.246032
1087 | 0.238238
1086 | 0.230795
1085 | 0.223647
1084 | 0.216722
1083 | 0.209997
1082 | 0.203482
1081 | 0.197323
1080 | 0.191502
1079 | 0.185991
1078 | 0.180702
1077 | 0.175591
1076 | 0.170559
1075 | 0.165572
1074 | 0.160677
1073 | 0.155908
1072 | 0.151235
1071 | 0.146688
1070 | 0.142296
1069 | 0.138052
1068 | 0.13397
1067 | 0.130085
1066 | 0.126368
1065 | 0.12274
1064 | 0.119098
1063 | 0.115438
1062 | 0.11176
1061 | 0.108107
1060 | 0.1045
1059 | 0.101033
1058 | 0.097712
1057 | 0.094508
1056 | 0.091416
1055 | 0.088414
1054 | 0.085395
1053 | 0.08245
1052 | 0.079603
1051 | 0.076849
1050 | 0.074165
1049 | 0.071495
1048 | 0.068955
1047 | 0.066576
1046 | 0.064367
1045 | 0.062313
1044 | 0.060325
1043 | 0.058368
1042 | 0.056567
1041 | 0.054957
1040 | 0.053504
1039 | 0.052129
1038 | 0.050845
1037 | 0.04979
1036 | 0.048937
1035 | 0.048244
1034 | 0.047653
1033 | 0.04715
1032 | 0.046867
1031 | 0.04675
1030 | 0.046746
1029 | 0.046812
1028 | 0.046994
1027 | 0.04743
1026 | 0.048055
1025 | 0.048744
1024 | 0.049474
1023 | 0.050292
1022 | 0.051325
1021 | 0.052535
1020 | 0.053817
1019 | 0.055083
1018 | 0.056367
1017 | 0.057824
1016 | 0.059452
1015 | 0.061175
1014 | 0.063063
1013 | 0.065159
1012 | 0.067441
1011 | 0.069845
1010 | 0.072324
1009 | 0.07498
1008 | 0.077826
1007 | 0.080835
1006 | 0.083962
1005 | 0.087247
1004 | 0.090692
1003 | 0.094308
1002 | 0.098154
1001 | 0.102188
1000 | 0.106337
999 | 0.110633
998 | 0.115119
997 | 0.11973
996 | 0.124435
995 | 0.129322
994 | 0.134409
993 | 0.139652
992 | 0.145048
991 | 0.150604
990 | 0.156352
989 | 0.162337
988 | 0.16851
987 | 0.174826
986 | 0.181376
985 | 0.188249
984 | 0.195426
983 | 0.202809
982 | 0.210332
981 | 0.21806
980 | 0.226037
979 | 0.234271
978 | 0.242651
977 | 0.251155
976 | 0.259856
975 | 0.268772
974 | 0.277849
973 | 0.286983
972 | 0.296152
971 | 0.305418
970 | 0.314829