## 1064nm 相位延迟曲线
1064nm零级波片理论延迟曲线
Theoretical Dispersion 1064nm Zero Order Waveplate
λ/2 |  | λ/4
波长(nm) | 相位(λ) | 波长(nm) | 相位(λ)
Wavelength(nm) | Retardation(λ) | Wavelength(nm) | Retardation(λ)
1014 | 0.5249772 | 1014 | 0.2620576
1016 | 0.5239438 | 1016 | 0.2615417
1018 | 0.5229144 | 1018 | 0.2610279
1020 | 0.5218891 | 1020 | 0.2605161
1022 | 0.5208678 | 1022 | 0.2600063
1024 | 0.5198505 | 1024 | 0.2594984375
1026 | 0.5188371 | 1026 | 0.2589926
1028 | 0.5178277 | 1028 | 0.2584887
1030 | 0.5168222 | 1030 | 0.2579868
1032 | 0.5158206 | 1032 | 0.2574868
1034 | 0.5148229 | 1034 | 0.2569888
1036 | 0.5138291 | 1036 | 0.2564927
1038 | 0.512839 | 1038 | 0.2559985
1040 | 0.5118528 | 1040 | 0.2555062
1042 | 0.5108703 | 1042 | 0.2550157
1044 | 0.5098917 | 1044 | 0.2545272
1046 | 0.5089167 | 1046 | 0.2540405
1048 | 0.5079455 | 1048 | 0.2535557
1050 | 0.506978 | 1050 | 0.2530728
1052 | 0.5060142 | 1052 | 0.2525916
1054 | 0.505054 | 1054 | 0.2521123
1056 | 0.5040974 | 1056 | 0.2516348
1058 | 0.5031445 | 1058 | 0.2511592
1060 | 0.5021952 | 1060 | 0.2506853
1062 | 0.5012494 | 1062 | 0.2502132
1064 | 0.5003072 | 1064 | 0.2497429
1066 | 0.4993686 | 1066 | 0.2492743
1068 | 0.4984334 | 1068 | 0.2488075
1070 | 0.4975018 | 1070 | 0.2483424
1072 | 0.4965736 | 1072 | 0.2478791
1074 | 0.4956489 | 1074 | 0.2474175
1076 | 0.4947276 | 1076 | 0.2469576
1078 | 0.4938097 | 1078 | 0.2464994
1080 | 0.4928953 | 1080 | 0.246043
1082 | 0.4919842 | 1082 | 0.2455882
1084 | 0.4910765 | 1084 | 0.2451351
1086 | 0.4901721 | 1086 | 0.2446836
1088 | 0.489271 | 1088 | 0.2442338
1090 | 0.4883733 | 1090 | 0.2437857
1092 | 0.4874788 | 1092 | 0.2433392
1094 | 0.4865877 | 1094 | 0.2428943
1096 | 0.4856997 | 1096 | 0.2424511
1098 | 0.484815 | 1098 | 0.2420095
1100 | 0.4839335 | 1100 | 0.2415695
1102 | 0.4830553 | 1102 | 0.241131
1104 | 0.4821802 | 1104 | 0.2406942
1106 | 0.4813082 | 1106 | 0.240259
1108 | 0.4804394 | 1108 | 0.2398253
1110 | 0.4795738 | 1110 | 0.2393932
1112 | 0.4787112 | 1112 | 0.2389626
1114 | 0.4778518 | 1114 | 0.2385336
λ/2
λ/4

## 1064nm AR Coating
1064nm零级波片增透膜剩余反射率-典型值
Residual Reflection of 1064nm Zero Order Waveplate-Typical
波长(nm) | 单面剩余反射率(%)
Wavelength(nm) | Residual Reflection of Single Surface(%)
1120 | 0.307837
1119 | 0.299686
1118 | 0.291528
1117 | 0.283376
1116 | 0.275344
1115 | 0.267538
1114 | 0.259978
1113 | 0.25265
1112 | 0.245523
1111 | 0.238556
1110 | 0.231742
1109 | 0.225099
1108 | 0.218649
1107 | 0.212374
1106 | 0.206241
1105 | 0.200156
1104 | 0.194111
1103 | 0.188079
1102 | 0.182209
1101 | 0.17653
1100 | 0.171031
1099 | 0.165659
1098 | 0.160347
1097 | 0.155048
1096 | 0.149734
1095 | 0.144556
1094 | 0.139537
1093 | 0.134684
1092 | 0.129993
1091 | 0.125454
1090 | 0.121059
1089 | 0.116974
1088 | 0.113219
1087 | 0.109695
1086 | 0.106335
1085 | 0.103057
1084 | 0.09982
1083 | 0.096626
1082 | 0.093471
1081 | 0.090384
1080 | 0.087499
1079 | 0.084867
1078 | 0.082429
1077 | 0.080157
1076 | 0.077994
1075 | 0.075905
1074 | 0.073899
1073 | 0.071973
1072 | 0.07006
1071 | 0.068208
1070 | 0.066527
1069 | 0.065028
1068 | 0.063723
1067 | 0.062638
1066 | 0.061787
1065 | 0.061159
1064 | 0.060682
1063 | 0.060263
1062 | 0.059862
1061 | 0.059507
1060 | 0.059253
1059 | 0.059189
1058 | 0.059318
1057 | 0.059604
1056 | 0.060057
1055 | 0.060658
1054 | 0.061379
1053 | 0.06227
1052 | 0.063315
1051 | 0.064477
1050 | 0.065729
1049 | 0.067056
1048 | 0.068439
1047 | 0.069994
1046 | 0.071782
1045 | 0.073802
1044 | 0.075972
1043 | 0.078227
1042 | 0.080652
1041 | 0.0833
1040 | 0.086175
1039 | 0.089228
1038 | 0.092406
1037 | 0.095671
1036 | 0.099111
1035 | 0.10276
1034 | 0.106558
1033 | 0.110481
1032 | 0.114566
1031 | 0.11895
1030 | 0.123588
1029 | 0.128365
1028 | 0.133254
1027 | 0.138317
1026 | 0.143648
1025 | 0.14915
1024 | 0.154769
1023 | 0.16047
1022 | 0.166284
1021 | 0.17234
1020 | 0.178657
1019 | 0.185134
1018 | 0.191728
1017 | 0.19859
1016 | 0.205751
1015 | 0.21316
1014 | 0.220724
1013 | 0.228436
1012 | 0.236423
1011 | 0.244716
1010 | 0.253254
1009 | 0.261968
1008 | 0.270935
1007 | 0.280159
1006 | 0.289609
1005 | 0.299316
1004 | 0.309213
1003 | 0.31922
1002 | 0.329313
1001 | 0.339529
1000 | 0.349793