## 980nm 相位延迟曲线
980nm零级波片理论延迟曲线
Theoretical Dispersion 980nm Zero Order Waveplate
λ/2 |  | λ/4
波长(nm) | 相位(λ) | 波长(nm) | 相位(λ)
Wavelength(nm) | Retardation(λ) | Wavelength(nm) | Retardation(λ)
930 | 0.52722 | 930 | 0.2551065
932 | 0.5260886 | 932 | 0.254559
934 | 0.5249621 | 934 | 0.2540139
936 | 0.5238404 | 936 | 0.2534712
938 | 0.5227235 | 938 | 0.2529307
940 | 0.5216113 | 940 | 0.2523926
942 | 0.5205038 | 942 | 0.2518567
944 | 0.5194011 | 944 | 0.2513231
946 | 0.518303 | 946 | 0.2507918
948 | 0.5172095 | 948 | 0.2502627
950 | 0.5161206 | 950 | 0.2497358
952 | 0.5150363 | 952 | 0.2492111
954 | 0.5139566 | 954 | 0.2486887
956 | 0.5128814 | 956 | 0.2481684
958 | 0.5118106 | 958 | 0.2476503
960 | 0.510744375 | 960 | 0.247134375
962 | 0.5096825 | 962 | 0.2466206
964 | 0.5086251 | 964 | 0.2461089
966 | 0.507572 | 966 | 0.2455994
968 | 0.5065233 | 968 | 0.2450919
970 | 0.505479 | 970 | 0.2445866
972 | 0.5044389 | 972 | 0.2440833
974 | 0.5034031 | 974 | 0.2435821
976 | 0.5023715 | 976 | 0.243083
978 | 0.5013442 | 978 | 0.2425859
980 | 0.500321 | 980 | 0.2420908
982 | 0.499302 | 982 | 0.2415978
984 | 0.4982872 | 984 | 0.2411067
986 | 0.4972765 | 986 | 0.2406176
988 | 0.4962698 | 988 | 0.2401306
990 | 0.4952673 | 990 | 0.2396455
992 | 0.49426875 | 992 | 0.2391623
994 | 0.4932742 | 994 | 0.2386811
996 | 0.4922837 | 996 | 0.2382018
998 | 0.4912972 | 998 | 0.2377244
1000 | 0.4903146 | 1000 | 0.237249
1002 | 0.4893359 | 1002 | 0.2367754
1004 | 0.4883612 | 1004 | 0.2363038
1006 | 0.4873903 | 1006 | 0.235834
1008 | 0.4864232 | 1008 | 0.2353661
1010 | 0.48546 | 1010 | 0.2349
1012 | 0.4845006 | 1012 | 0.2344358
1014 | 0.483545 | 1014 | 0.2339734
1016 | 0.4825931 | 1016 | 0.2335128
1018 | 0.481645 | 1018 | 0.233054
1020 | 0.4807006 | 1020 | 0.2325971
1022 | 0.4797599 | 1022 | 0.2321419
1024 | 0.4788229 | 1024 | 0.2316885
1026 | 0.4778895 | 1026 | 0.2312368
1028 | 0.4769597 | 1028 | 0.230787
1030 | 0.4760336 | 1030 | 0.2303388
λ/2
λ/4

## 980nm AR Coating
980nm零级波片增透膜剩余反射率-典型值
Residual Reflection of 980nm Zero Order Waveplate-Typical
波长(nm) | 单面剩余反射率(%)
Wavelength(nm) | Residual Reflection of Single Surface(%)
1060 | 0.44623
1059 | 0.43765
1058 | 0.43007
1057 | 0.42207
1056 | 0.41112
1055 | 0.40409
1054 | 0.39409
1053 | 0.3869
1052 | 0.37772
1051 | 0.37131
1050 | 0.36243
1049 | 0.35706
1048 | 0.3466
1047 | 0.34041
1046 | 0.332
1045 | 0.3257
1044 | 0.3176
1043 | 0.30818
1042 | 0.30179
1041 | 0.29483
1040 | 0.28708
1039 | 0.28054
1038 | 0.27268
1037 | 0.26484
1036 | 0.26061
1035 | 0.25114
1034 | 0.24631
1033 | 0.23993
1032 | 0.23324
1031 | 0.22566
1030 | 0.22174
1029 | 0.21413
1028 | 0.20936
1027 | 0.20306
1026 | 0.19673
1025 | 0.19153
1024 | 0.18501
1023 | 0.1783
1022 | 0.17464
1021 | 0.16812
1020 | 0.16254
1019 | 0.15896
1018 | 0.15314
1017 | 0.14789
1016 | 0.14311
1015 | 0.13899
1014 | 0.13515
1013 | 0.13089
1012 | 0.1241
1011 | 0.12315
1010 | 0.11734
1009 | 0.11235
1008 | 0.10949
1007 | 0.10695
1006 | 0.10258
1005 | 0.10024
1004 | 0.097
1003 | 0.09271
1002 | 0.09256
1001 | 0.08876
1000 | 0.08526
999 | 0.08409
998 | 0.08173
997 | 0.08135
996 | 0.07715
995 | 0.07664
994 | 0.07337
993 | 0.07215
992 | 0.071
991 | 0.06862
990 | 0.06961
989 | 0.06811
988 | 0.06559
987 | 0.06691
986 | 0.06798
985 | 0.06613
984 | 0.06872
983 | 0.06659
982 | 0.06568
981 | 0.06847
980 | 0.06836
979 | 0.06857
978 | 0.06937
977 | 0.073
976 | 0.07206
975 | 0.07228
974 | 0.07676
973 | 0.07855
972 | 0.07796
971 | 0.08292
970 | 0.08707
969 | 0.08608
968 | 0.08986
967 | 0.09409
966 | 0.09534
965 | 0.10119
964 | 0.1035
963 | 0.1052
962 | 0.11151
961 | 0.11442
960 | 0.12124
959 | 0.12273
958 | 0.1267
957 | 0.13519
956 | 0.13783
955 | 0.14329
954 | 0.14975
953 | 0.15638
952 | 0.163
951 | 0.16749
950 | 0.17652
949 | 0.18047
948 | 0.18579
947 | 0.19466
946 | 0.20436
945 | 0.21412
944 | 0.21762
943 | 0.22938
942 | 0.23116
941 | 0.23978
940 | 0.25023
939 | 0.25649
938 | 0.26818
937 | 0.27824
936 | 0.28624
935 | 0.29913
934 | 0.30824
933 | 0.31871
932 | 0.32654
931 | 0.33792
930 | 0.35228
929 | 0.36362
928 | 0.37186
927 | 0.38564
926 | 0.39603
925 | 0.41204
924 | 0.41907
923 | 0.42663
922 | 0.4435
921 | 0.45526
920 | 0.46833
919 | 0.48649
918 | 0.49703
917 | 0.50665
916 | 0.52158
915 | 0.53989
914 | 0.55834
913 | 0.5769
912 | 0.58707
911 | 0.60735
910 | 0.62518
909 | 0.64443
908 | 0.65654
907 | 0.66563
906 | 0.68976
905 | 0.70839
904 | 0.72601
903 | 0.74554
902 | 0.76119
901 | 0.79076
900 | 0.81752