## 266nm 相位延迟曲线
266nm零级波片理论延迟曲线
Theoretical Dispersion 266nm Zero Order Waveplate
λ/2 |  | λ/4
波长(nm) | 相位(λ) | 波长(nm) | 相位(λ)
Wavelength(nm) | Retardation(λ) | Wavelength(nm) | Retardation(λ)
216 | 0.6136903 | 216 | 0.3093398
218 | 0.6080601 | 218 | 0.3065018
220 | 0.6025323 | 220 | 0.3037155
222 | 0.5971041 | 222 | 0.3009793
224 | 0.5917728 | 224 | 0.298292
226 | 0.5865358 | 226 | 0.2956522
228 | 0.5813908 | 228 | 0.2930588
230 | 0.5763352 | 230 | 0.2905104
232 | 0.5713668 | 232 | 0.288006
234 | 0.5664833 | 234 | 0.2855444
236 | 0.5616826 | 236 | 0.2831246
238 | 0.5569626 | 238 | 0.2807454
240 | 0.55232125 | 240 | 0.2784058
242 | 0.5477566 | 242 | 0.276105
244 | 0.5432668 | 244 | 0.2738418
246 | 0.53885 | 246 | 0.2716154
248 | 0.5345044 | 248 | 0.269425
250 | 0.5302284 | 250 | 0.2672696
252 | 0.5260202 | 252 | 0.2651484
254 | 0.5218783 | 254 | 0.2630606
256 | 0.5178012 | 256 | 0.2610055
258 | 0.5137872 | 258 | 0.2589822
260 | 0.509835 | 260 | 0.25699
262 | 0.5059431 | 262 | 0.2550282
264 | 0.5021102 | 264 | 0.2530962
266 | 0.498335 | 266 | 0.2511932
268 | 0.494616 | 268 | 0.2493187
270 | 0.4909522 | 270 | 0.2474719
272 | 0.4873423 | 272 | 0.2456522
274 | 0.483785 | 274 | 0.2438591
276 | 0.4802793 | 276 | 0.242092
278 | 0.4768241 | 278 | 0.2403504
280 | 0.4734182 | 280 | 0.2386336
282 | 0.4700606 | 282 | 0.2369411
284 | 0.4667504 | 284 | 0.2352725
286 | 0.4634864 | 286 | 0.2336273
288 | 0.4602677 | 288 | 0.2320049
290 | 0.4570934 | 290 | 0.2304048
292 | 0.4539627 | 292 | 0.2288267
294 | 0.4508745 | 294 | 0.2272701
296 | 0.447828 | 296 | 0.2257345
298 | 0.4448225 | 298 | 0.2242195
300 | 0.441857 | 300 | 0.2227247
302 | 0.4389308 | 302 | 0.2212497
304 | 0.4360431 | 304 | 0.2197941
306 | 0.4331931 | 306 | 0.2183575
308 | 0.4303802 | 308 | 0.2169396
310 | 0.4276035 | 310 | 0.21554
312 | 0.4248625 | 312 | 0.2141583
314 | 0.4221564 | 314 | 0.2127943
316 | 0.4194845 | 316 | 0.2114475
λ/2
λ/4
Tel: +86-27-87531505
Fax: +86-27-87531525
Http://www.u-optic.com

## 266nm AR Coating
266nm零级波片增透膜剩余反射率-典型值
Residual Reflection of 266nm Zero Order Waveplate-Typical
波长(nm) | 单面剩余反射率(%)
Wavelength(nm) | Residual Reflection of Single Surface(%)
300 | 1.146403
299 | 1.096842
298 | 1.048039
297 | 1.000069
296 | 0.952775
295 | 0.905806
294 | 0.860076
293 | 0.815481
292 | 0.772231
291 | 0.729905
290 | 0.687958
289 | 0.646697
288 | 0.606038
287 | 0.566402
286 | 0.527334
285 | 0.488908
284 | 0.451362
283 | 0.414755
282 | 0.379635
281 | 0.345898
280 | 0.313806
279 | 0.283639
278 | 0.255488
277 | 0.229249
276 | 0.205234
275 | 0.183331
274 | 0.163682
273 | 0.146363
272 | 0.131267
271 | 0.118682
270 | 0.108779
269 | 0.101828
268 | 0.098071
267 | 0.097461
266 | 0.100457
265 | 0.107079
264 | 0.117984
263 | 0.132487
262 | 0.151473
261 | 0.174953
260 | 0.203034
259 | 0.236342
258 | 0.275246
257 | 0.319808
256 | 0.369612
255 | 0.426488
254 | 0.490896
253 | 0.561985
252 | 0.638264
251 | 0.72306
250 | 0.815734
249 | 0.915861
248 | 1.025041
247 | 1.143576
246 | 1.268685
245 | 1.403145
244 | 1.553239
243 | 1.714645
242 | 1.883528
241 | 2.061413
240 | 2.250553
239 | 2.450628
238 | 2.665911
237 | 2.890631
236 | 3.120259
235 | 3.36297
234 | 3.620997
233 | 3.898204
232 | 4.207623
231 | 4.543033
230 | 4.893519