## Reflectance
785nm Antireflective (V) Coating Reflectance
| Wavelength (nm) | % Reflectance
| 2200 | 4.7605
| 2198 | 4.7388
| 2196 | 4.7465
| 2194 | 4.7987
Product Raw Data | 2192 | 4.7718
785nm Antireflective (V) Coating Reflectance | 2190 | 4.7554
| 2188 | 4.81
| 2186 | 4.776
免责声明：此处提供的数据仅供参考。不同批次的性能数据会有轻微变化。有关此数据的使用或可靠性的任何问题，请联系技术支持。 | 2184 | 4.7885
| 2182 | 4.7827
| 2180 | 4.7605
| 2178 | 4.7908
| 2176 | 4.7693
| 2174 | 4.7892
| 2172 | 4.784
| 2170 | 4.7976
| 2168 | 4.7996
| 2166 | 4.7942
Ravg < 0.25% | 2164 | 4.7684
| 2162 | 4.791
| 2160 | 4.791
| 2158 | 4.798
| 2156 | 4.8219
| 2154 | 4.8058
| 2152 | 4.8062
| 2150 | 4.7929
| 2148 | 4.8026
| 2146 | 4.798
| 2144 | 4.8108
| 2142 | 4.8047
| 2140 | 4.8066
| 2138 | 4.8188
| 2136 | 4.83
| 2134 | 4.7885
| 2132 | 4.7942
| 2130 | 4.8123
| 2128 | 4.8208
| 2126 | 4.7931
| 2124 | 4.8132
| 2122 | 4.7925
| 2120 | 4.7951
| 2118 | 4.8233
| 2116 | 4.7982
| 2114 | 4.8061
| 2112 | 4.8085
| 2110 | 4.8054
| 2108 | 4.7972
| 2106 | 4.8009
| 2104 | 4.8112
| 2102 | 4.7922
| 2100 | 4.8046
| 2098 | 4.8174
| 2096 | 4.824
| 2094 | 4.8158
| 2092 | 4.8115
| 2090 | 4.8144
| 2088 | 4.8147
| 2086 | 4.8178
| 2084 | 4.8102
| 2082 | 4.8494
| 2080 | 4.8153
| 2078 | 4.8219
| 2076 | 4.8268
| 2074 | 4.8201
| 2072 | 4.8343
| 2070 | 4.8356
| 2068 | 4.8334
| 2066 | 4.8221
| 2064 | 4.8456
| 2062 | 4.8452
| 2060 | 4.8451
| 2058 | 4.8404
| 2056 | 4.8542
| 2054 | 4.866
| 2052 | 4.8603
| 2050 | 4.8559
| 2048 | 4.8683
| 2046 | 4.879
| 2044 | 4.8829
| 2042 | 4.8677
| 2040 | 4.8872
| 2038 | 4.8825
| 2036 | 4.8872
| 2034 | 4.9008
| 2032 | 4.9043
| 2030 | 4.9034
| 2028 | 4.9036
| 2026 | 4.9034
| 2024 | 4.9011
| 2022 | 4.9057
| 2020 | 4.9083
| 2018 | 4.9173
| 2016 | 4.9152
| 2014 | 4.9138
| 2012 | 4.9145
| 2010 | 4.908
| 2008 | 4.9165
| 2006 | 4.9348
| 2004 | 4.9355
| 2002 | 4.9256
| 2000 | 4.9266
| 1998 | 4.9275
| 1996 | 4.9322
| 1994 | 4.9245
| 1992 | 4.9321
| 1990 | 4.932
| 1988 | 4.9339
| 1986 | 4.8949
| 1984 | 4.7259
| 1982 | 4.6497
| 1980 | 4.6626
| 1978 | 4.6731
| 1976 | 4.6855
| 1974 | 4.7026
| 1972 | 4.7104
| 1970 | 4.7238
| 1968 | 4.7322
| 1966 | 4.7312
| 1964 | 4.7523
| 1962 | 4.7673
| 1960 | 4.7759
| 1958 | 4.7899
| 1956 | 4.7933
| 1954 | 4.7884
| 1952 | 4.8008
| 1950 | 4.8159
| 1948 | 4.816
| 1946 | 4.8171
| 1944 | 4.8252
| 1942 | 4.8271
| 1940 | 4.8336
| 1938 | 4.842
| 1936 | 4.8598
| 1934 | 4.8833
| 1932 | 4.948
| 1930 | 4.9694
| 1928 | 4.9671
| 1926 | 4.9718
| 1924 | 4.9668
| 1922 | 4.9494
| 1920 | 4.9746
| 1918 | 4.9795
| 1916 | 4.9727
| 1914 | 4.9693
| 1912 | 4.9621
| 1910 | 4.9815
| 1908 | 4.9735
| 1906 | 4.9787
| 1904 | 4.98
| 1902 | 4.958
| 1900 | 4.9538
| 1898 | 4.9613
| 1896 | 4.9503
| 1894 | 4.9436
| 1892 | 4.9628
| 1890 | 4.973
| 1888 | 4.9572
| 1886 | 4.9647
| 1884 | 4.9766
| 1882 | 4.9858
| 1880 | 4.9885
| 1878 | 4.9923
| 1876 | 4.9896
| 1874 | 4.9828
| 1872 | 4.9813
| 1870 | 4.9946
| 1868 | 4.9983
| 1866 | 4.9941
| 1864 | 5.0014
| 1862 | 5.0052
| 1860 | 5.0012
| 1858 | 5.0092
| 1856 | 5.0193
| 1854 | 5.014
| 1852 | 5.015
| 1850 | 5.0058
| 1848 | 5.0048
| 1846 | 5.0193
| 1844 | 5.0157
| 1842 | 5.0131
| 1840 | 5.0208
| 1838 | 5.0229
| 1836 | 5.0214
| 1834 | 5.0145
| 1832 | 5.0111
| 1830 | 5.0159
| 1828 | 5.0095
| 1826 | 5.0171
| 1824 | 5.0232
| 1822 | 5.0201
| 1820 | 5.0159
| 1818 | 5.0104
| 1816 | 5.0164
| 1814 | 5.0216
| 1812 | 5.0156
| 1810 | 5.015
| 1808 | 5.0163
| 1806 | 5.0153
| 1804 | 5.0193
| 1802 | 5.0211
| 1800 | 5.0164
| 1798 | 5.0148
| 1796 | 5.0264
| 1794 | 5.0282
| 1792 | 5.0257
| 1790 | 5.0256
| 1788 | 5.0216
| 1786 | 5.0209
| 1784 | 5.032
| 1782 | 5.0329
| 1780 | 5.0314
| 1778 | 5.0335
| 1776 | 5.0321
| 1774 | 5.0379
| 1772 | 5.0422
| 1770 | 5.0464
| 1768 | 5.039
| 1766 | 5.0382
| 1764 | 5.035
| 1762 | 5.0356
| 1760 | 5.0518
| 1758 | 5.0556
| 1756 | 5.0464
| 1754 | 5.0419
| 1752 | 5.036
| 1750 | 5.0365
| 1748 | 5.0462
| 1746 | 5.0476
| 1744 | 5.0467
| 1742 | 5.0472
| 1740 | 5.0547
| 1738 | 5.0543
| 1736 | 5.0512
| 1734 | 5.0538
| 1732 | 5.0479
| 1730 | 5.0528
| 1728 | 5.0571
| 1726 | 5.0638
| 1724 | 5.0509
| 1722 | 5.0506
| 1720 | 5.0464
| 1718 | 5.061
| 1716 | 5.0468
| 1714 | 5.054
| 1712 | 5.0614
| 1710 | 5.0592
| 1708 | 5.0545
| 1706 | 5.0536
| 1704 | 5.0552
| 1702 | 5.0546
| 1700 | 5.0587
| 1698 | 5.063
| 1696 | 5.0554
| 1694 | 5.0552
| 1692 | 5.0511
| 1690 | 5.0444
| 1688 | 5.0562
| 1686 | 5.0568
| 1684 | 5.0516
| 1682 | 5.0468
| 1680 | 5.0468
| 1678 | 5.0484
| 1676 | 5.0584
| 1674 | 5.06
| 1672 | 5.058
| 1670 | 5.055
| 1668 | 5.0545
| 1666 | 5.0588
| 1664 | 5.0611
| 1662 | 5.0498
| 1660 | 5.0501
| 1658 | 5.0542
| 1656 | 5.0533
| 1654 | 5.0573
| 1652 | 5.0622
| 1650 | 5.057
| 1648 | 5.0462
| 1646 | 5.0555
| 1644 | 5.0513
| 1642 | 5.058
| 1640 | 5.0661
| 1638 | 5.056
| 1636 | 5.0415
| 1634 | 5.0517
| 1632 | 5.0544
| 1630 | 5.0571
| 1628 | 5.066
| 1626 | 5.061
| 1624 | 5.0508
| 1622 | 5.0573
| 1620 | 5.0532
| 1618 | 5.0506
| 1616 | 5.059
| 1614 | 5.0547
| 1612 | 5.0545
| 1610 | 5.0496
| 1608 | 5.0467
| 1606 | 5.0484
| 1604 | 5.0436
| 1602 | 5.0393
| 1600 | 5.0446
| 1598 | 5.05
| 1596 | 5.045
| 1594 | 5.0386
| 1592 | 5.0419
| 1590 | 5.0401
| 1588 | 5.0359
| 1586 | 5.024
| 1584 | 5.0346
| 1582 | 5.0324
| 1580 | 5.025
| 1578 | 5.0184
| 1576 | 5.0236
| 1574 | 5.0293
| 1572 | 5.0274
| 1570 | 5.0173
| 1568 | 5.0223
| 1566 | 5.0223
| 1564 | 5.0195
| 1562 | 5.0134
| 1560 | 5.0089
| 1558 | 5.0177
| 1556 | 5.0154
| 1554 | 5.0188
| 1552 | 5.0088
| 1550 | 5.0083
| 1548 | 5.0022
| 1546 | 5.0071
| 1544 | 5.0051
| 1542 | 5.0004
| 1540 | 5.0025
| 1538 | 4.9982
| 1536 | 4.9958
| 1534 | 4.996
| 1532 | 4.9941
| 1530 | 4.9901
| 1528 | 4.9978
| 1526 | 4.9918
| 1524 | 4.987
| 1522 | 4.9775
| 1520 | 4.975
| 1518 | 4.9761
| 1516 | 4.9749
| 1514 | 4.977
| 1512 | 4.9658
| 1510 | 4.9723
| 1508 | 4.972
| 1506 | 4.9706
| 1504 | 4.9641
| 1502 | 4.9652
| 1500 | 4.966
| 1498 | 4.9664
| 1496 | 4.9562
| 1494 | 4.9472
| 1492 | 4.9568
| 1490 | 4.9506
| 1488 | 4.9535
| 1486 | 4.9464
| 1484 | 4.9405
| 1482 | 4.9438
| 1480 | 4.9376
| 1478 | 4.9435
| 1476 | 4.9284
| 1474 | 4.9327
| 1472 | 4.9305
| 1470 | 4.9217
| 1468 | 4.924
| 1466 | 4.9118
| 1464 | 4.9211
| 1462 | 4.9063
| 1460 | 4.9124
| 1458 | 4.9054
| 1456 | 4.9012
| 1454 | 4.8927
| 1452 | 4.8966
| 1450 | 4.8975
| 1448 | 4.8976
| 1446 | 4.8774
| 1444 | 4.8812
| 1442 | 4.88
| 1440 | 4.8779
| 1438 | 4.8664
| 1436 | 4.8746
| 1434 | 4.8692
| 1432 | 4.864
| 1430 | 4.8563
| 1428 | 4.8549
| 1426 | 4.8506
| 1424 | 4.8461
| 1422 | 4.8467
| 1420 | 4.8397
| 1418 | 4.837
| 1416 | 4.8361
| 1414 | 4.8354
| 1412 | 4.8279
| 1410 | 4.8272
| 1408 | 4.8079
| 1406 | 4.8128
| 1404 | 4.8067
| 1402 | 4.8076
| 1400 | 4.7944
| 1398 | 4.7961
| 1396 | 4.7992
| 1394 | 4.7834
| 1392 | 4.7785
| 1390 | 4.7726
| 1388 | 4.774
| 1386 | 4.7665
| 1384 | 4.7659
| 1382 | 4.7546
| 1380 | 4.7496
| 1378 | 4.7389
| 1376 | 4.746
| 1374 | 4.7375
| 1372 | 4.7295
| 1370 | 4.7299
| 1368 | 4.7235
| 1366 | 4.7234
| 1364 | 4.7161
| 1362 | 4.7028
| 1360 | 4.6994
| 1358 | 4.6925
| 1356 | 4.6814
| 1354 | 4.6769
| 1352 | 4.6751
| 1350 | 4.6674
| 1348 | 4.6669
| 1346 | 4.661
| 1344 | 4.6459
| 1342 | 4.6346
| 1340 | 4.6377
| 1338 | 4.6255
| 1336 | 4.6226
| 1334 | 4.6153
| 1332 | 4.6137
| 1330 | 4.6043
| 1328 | 4.5963
| 1326 | 4.5978
| 1324 | 4.584
| 1322 | 4.5813
| 1320 | 4.5697
| 1318 | 4.5654
| 1316 | 4.5576
| 1314 | 4.5494
| 1312 | 4.5466
| 1310 | 4.538
| 1308 | 4.5311
| 1306 | 4.5199
| 1304 | 4.513
| 1302 | 4.5103
| 1300 | 4.5024
| 1298 | 4.4956
| 1296 | 4.4922
| 1294 | 4.4812
| 1292 | 4.4701
| 1290 | 4.4628
| 1288 | 4.4572
| 1286 | 4.4478
| 1284 | 4.4451
| 1282 | 4.4321
| 1280 | 4.4223
| 1278 | 4.4237
| 1276 | 4.4085
| 1274 | 4.3948
| 1272 | 4.3918
| 1270 | 4.3822
| 1268 | 4.3729
| 1266 | 4.3649
| 1264 | 4.3561
| 1262 | 4.3476
| 1260 | 4.3408
| 1258 | 4.332
| 1256 | 4.3234
| 1254 | 4.3151
| 1252 | 4.3073
| 1250 | 4.2941
| 1248 | 4.286
| 1246 | 4.2798
| 1244 | 4.2725
| 1242 | 4.262
| 1240 | 4.2458
| 1238 | 4.2379
| 1236 | 4.2333
| 1234 | 4.2216
| 1232 | 4.2089
| 1230 | 4.2002
| 1228 | 4.1878
| 1226 | 4.172
| 1224 | 4.1619
| 1222 | 4.1573
| 1220 | 4.1487
| 1218 | 4.1334
| 1216 | 4.122
| 1214 | 4.1165
| 1212 | 4.1072
| 1210 | 4.0943
| 1208 | 4.0853
| 1206 | 4.0746
| 1204 | 4.0622
| 1202 | 4.0538
| 1200 | 4.0432
| 1198 | 4.0293
| 1196 | 4.0131
| 1194 | 4.001
| 1192 | 3.9869
| 1190 | 3.9754
| 1188 | 3.9653
| 1186 | 3.9563
| 1184 | 3.9441
| 1182 | 3.9326
| 1180 | 3.9139
| 1178 | 3.9036
| 1176 | 3.8952
| 1174 | 3.8847
| 1172 | 3.8699
| 1170 | 3.8581
| 1168 | 3.8461
| 1166 | 3.8288
| 1164 | 3.8173
| 1162 | 3.8036
| 1160 | 3.7919
| 1158 | 3.7801
| 1156 | 3.768
| 1154 | 3.7519
| 1152 | 3.7423
| 1150 | 3.7279
| 1148 | 3.7105
| 1146 | 3.6967
| 1144 | 3.6862
| 1142 | 3.6732
| 1140 | 3.6504
| 1138 | 3.6343
| 1136 | 3.624
| 1134 | 3.6132
| 1132 | 3.5988
| 1130 | 3.5832
| 1128 | 3.5691
| 1126 | 3.5548
| 1124 | 3.5436
| 1122 | 3.5248
| 1120 | 3.5017
| 1118 | 3.4895
| 1116 | 3.474
| 1114 | 3.4576
| 1112 | 3.4439
| 1110 | 3.4276
| 1108 | 3.4101
| 1106 | 3.3935
| 1104 | 3.3798
| 1102 | 3.3634
| 1100 | 3.3478
| 1098 | 3.3324
| 1096 | 3.3077
| 1094 | 3.293
| 1092 | 3.2801
| 1090 | 3.2618
| 1088 | 3.2468
| 1086 | 3.2309
| 1084 | 3.212
| 1082 | 3.1957
| 1080 | 3.1793
| 1078 | 3.1576
| 1076 | 3.1416
| 1074 | 3.1255
| 1072 | 3.1068
| 1070 | 3.0868
| 1068 | 3.0677
| 1066 | 3.0508
| 1064 | 3.0342
| 1062 | 3.0156
| 1060 | 2.9958
| 1058 | 2.9734
| 1056 | 2.9575
| 1054 | 2.943
| 1052 | 2.9215
| 1050 | 2.8997
| 1048 | 2.8773
| 1046 | 2.8612
| 1044 | 2.8485
| 1042 | 2.8284
| 1040 | 2.803
| 1038 | 2.7828
| 1036 | 2.7613
| 1034 | 2.738
| 1032 | 2.7166
| 1030 | 2.6963
| 1028 | 2.6771
| 1026 | 2.6596
| 1024 | 2.6406
| 1022 | 2.6209
| 1020 | 2.5983
| 1018 | 2.5747
| 1016 | 2.55
| 1014 | 2.5266
| 1012 | 2.508
| 1010 | 2.4907
| 1008 | 2.4697
| 1006 | 2.4559
| 1004 | 2.4371
| 1002 | 2.4093
| 1000 | 2.3821
| 998 | 2.365
| 996 | 2.3459
| 994 | 2.3186
| 992 | 2.3016
| 990 | 2.2715
| 988 | 2.242
| 986 | 2.2303
| 984 | 2.2087
| 982 | 2.1814
| 980 | 2.1536
| 978 | 2.1329
| 976 | 2.1104
| 974 | 2.093
| 972 | 2.0721
| 970 | 2.0595
| 968 | 2.0408
| 966 | 2.0027
| 964 | 1.9705
| 962 | 1.9557
| 960 | 1.933
| 958 | 1.9062
| 956 | 1.8884
| 954 | 1.8598
| 952 | 1.8378
| 950 | 1.8056
| 948 | 1.7851
| 946 | 1.7563
| 944 | 1.7361
| 942 | 1.7277
| 940 | 1.7018
| 938 | 1.6665
| 936 | 1.6328
| 934 | 1.5978
| 932 | 1.5898
| 930 | 1.5807
| 928 | 1.5636
| 926 | 1.532
| 924 | 1.5099
| 922 | 1.4829
| 920 | 1.4623
| 918 | 1.4282
| 916 | 1.4012
| 914 | 1.3861
| 912 | 1.3561
| 910 | 1.331
| 908 | 1.2815
| 906 | 1.2716
| 904 | 1.2567
| 902 | 1.2027
| 900 | 1.1697
| 898 | 1.1711
| 896 | 1.1528
| 894 | 1.1458
| 892 | 1.0937
| 890 | 1.1108
| 888 | 1.0642
| 886 | 1.0403
| 884 | 1.0161
| 882 | 0.99347
| 880 | 0.97088
| 878 | 0.94533
| 876 | 0.92504
| 874 | 0.89763
| 872 | 0.8763
| 870 | 0.85179
| 868 | 0.83225
| 866 | 0.80853
| 864 | 0.78312
| 862 | 0.76137
| 860 | 0.74025
| 858 | 0.72008
| 856 | 0.69532
| 854 | 0.67154
| 852 | 0.65464
| 850 | 0.63061
| 848 | 0.61148
| 846 | 0.5872
| 844 | 0.56806
| 842 | 0.54654
| 840 | 0.53038
| 838 | 0.50801
| 836 | 0.48946
| 834 | 0.47021
| 832 | 0.44921
| 830 | 0.43103
| 828 | 0.41271
| 826 | 0.39482
| 824 | 0.37467
| 822 | 0.35734
| 820 | 0.34147
| 818 | 0.32437
| 816 | 0.30973
| 814 | 0.29158
| 812 | 0.2751
| 810 | 0.26152
| 808 | 0.2464
| 806 | 0.22873
| 804 | 0.2134
| 802 | 0.201
| 800 | 0.18988
| 798 | 0.17848
| 796 | 0.16696
| 794 | 0.15661
| 792 | 0.14132
| 790 | 0.13383
| 788 | 0.12625
| 786 | 0.11459
| 784 | 0.10678
| 782 | 0.09723
| 780 | 0.08942
| 778 | 0.08384
| 776 | 0.07876
| 774 | 0.07423
| 772 | 0.06961
| 770 | 0.06528
| 768 | 0.06057
| 766 | 0.05864
| 764 | 0.05882
| 762 | 0.05689
| 760 | 0.05642
| 758 | 0.05933
| 756 | 0.06126
| 754 | 0.0628
| 752 | 0.06689
| 750 | 0.06864
| 748 | 0.07542
| 746 | 0.08152
| 744 | 0.08792
| 742 | 0.09799
| 740 | 0.1062
| 738 | 0.11771
| 736 | 0.12799
| 734 | 0.14173
| 732 | 0.1554
| 730 | 0.16977
| 728 | 0.18701
| 726 | 0.20322
| 724 | 0.22123
| 722 | 0.24041
| 720 | 0.26029
| 718 | 0.28309
| 716 | 0.30696
| 714 | 0.33118
| 712 | 0.35709
| 710 | 0.38354
| 708 | 0.41208
| 706 | 0.44464
| 704 | 0.47538
| 702 | 0.50787
| 700 | 0.54156
| 698 | 0.57921
| 696 | 0.61679
| 694 | 0.65577
| 692 | 0.69524
| 690 | 0.73676
| 688 | 0.78084
| 686 | 0.82794
| 684 | 0.87553
| 682 | 0.92476
| 680 | 0.97408
| 678 | 1.0264
| 676 | 1.0826
| 674 | 1.1379
| 672 | 1.1949
| 670 | 1.254
| 668 | 1.3163
| 666 | 1.3799
| 664 | 1.4452
| 662 | 1.5116
| 660 | 1.5796
| 658 | 1.6508
| 656 | 1.7247
| 654 | 1.8007
| 652 | 1.877
| 650 | 1.9548
| 648 | 2.0366
| 646 | 2.1215
| 644 | 2.2075
| 642 | 2.293
| 640 | 2.382
| 638 | 2.4735
| 636 | 2.5685
| 634 | 2.6646
| 632 | 2.7602
| 630 | 2.8599
| 628 | 2.9629
| 626 | 3.0694
| 624 | 3.1772
| 622 | 3.2833
| 620 | 3.3928
| 618 | 3.5065
| 616 | 3.6231
| 614 | 3.743
| 612 | 3.8622
| 610 | 3.9816
| 608 | 4.1072
| 606 | 4.2336
| 604 | 4.3623
| 602 | 4.4915
| 600 | 4.6228
| 598 | 4.7602
| 596 | 4.8992
| 594 | 5.0382
| 592 | 5.1786
| 590 | 5.3212
| 588 | 5.4678
| 586 | 5.6159
| 584 | 5.7648
| 582 | 5.9143
| 580 | 6.066
| 578 | 6.2206
| 576 | 6.3807
| 574 | 6.5392
| 572 | 6.6954
| 570 | 6.8571
| 568 | 7.022
| 566 | 7.1892
| 564 | 7.3553
| 562 | 7.5202
| 560 | 7.6919
| 558 | 7.8665
| 556 | 8.0391
| 554 | 8.2137
| 552 | 8.3856
| 550 | 8.5599
| 548 | 8.7399
| 546 | 8.9198
| 544 | 9.098
| 542 | 9.2742
| 540 | 9.4534
| 538 | 9.6353
| 536 | 9.8209
| 534 | 10.0034
| 532 | 10.1802
| 530 | 10.3606
| 528 | 10.5436
| 526 | 10.7293
| 524 | 10.913
| 522 | 11.0899
| 520 | 11.2678
| 518 | 11.4508
| 516 | 11.6339
| 514 | 11.8124
| 512 | 11.9866
| 510 | 12.1612
| 508 | 12.3389
| 506 | 12.5147
| 504 | 12.6849
| 502 | 12.8536
| 500 | 13.0239
| 498 | 13.1914
| 496 | 13.3558
| 494 | 13.517
| 492 | 13.6763
| 490 | 13.8327
| 488 | 13.987
| 486 | 14.1401
| 484 | 14.2867
| 482 | 14.429
| 480 | 14.5695
| 478 | 14.706
| 476 | 14.8398
| 474 | 14.9677
| 472 | 15.085
| 470 | 15.2034
| 468 | 15.3161
| 466 | 15.4249
| 464 | 15.531
| 462 | 15.6248
| 460 | 15.7135
| 458 | 15.8007
| 456 | 15.8771
| 454 | 15.9455
| 452 | 16.0073
| 450 | 16.0629
| 448 | 16.114
| 446 | 16.1555
| 444 | 16.1892
| 442 | 16.2147
| 440 | 16.232
| 438 | 16.2384
| 436 | 16.238
| 434 | 16.2259
| 432 | 16.2043
| 430 | 16.173
| 428 | 16.1321
| 426 | 16.0813
| 424 | 16.0188
| 422 | 15.9434
| 420 | 15.8549
| 418 | 15.7581
| 416 | 15.6489
| 414 | 15.5293
| 412 | 15.4018
| 410 | 15.2563
| 408 | 15.0926
| 406 | 14.9177
| 404 | 14.7383
| 402 | 14.5477
| 400 | 14.3384
| 398 | 14.1083
| 396 | 13.8657
| 394 | 13.6129
| 392 | 13.355
| 390 | 13.0768
| 388 | 12.7825
| 386 | 12.4747
| 384 | 12.1577
| 382 | 11.8312
| 380 | 11.4902
| 378 | 11.1336
| 376 | 10.7538
| 374 | 10.4005
| 372 | 9.9618
| 370 | 9.6054
| 368 | 9.1979
| 366 | 8.7893
| 364 | 8.3746
| 362 | 7.9623
| 360 | 7.5368
| 358 | 7.1015
| 356 | 6.6711
| 354 | 6.2565
| 352 | 5.8407
| 350 | 5.4278
| 348 | 5.0151
| 346 | 4.6166
| 344 | 4.2381
| 342 | 3.883
| 340 | 3.5425
| 338 | 3.2151
| 336 | 2.9027
| 334 | 2.6438
| 332 | 2.4188
| 330 | 2.2197
| 328 | 2.0463
| 326 | 1.9181
| 324 | 1.8473
| 322 | 1.8206
| 320 | 1.8289
| 318 | 1.879
| 316 | 1.978
| 314 | 2.1318
| 312 | 2.3333
| 310 | 2.5905
| 308 | 2.9015
| 306 | 3.2631
| 304 | 3.6732
| 302 | 4.1172
| 300 | 4.6184
| 298 | 5.1635
| 296 | 5.7477
| 294 | 6.3467
| 292 | 6.9694
| 290 | 7.6281
| 288 | 8.2973
| 286 | 8.976
| 284 | 9.6413
| 282 | 10.3016
| 280 | 10.952
| 278 | 11.5952
| 276 | 12.2073
| 274 | 12.7716
| 272 | 13.2898
| 270 | 13.7804
| 268 | 14.2227
| 266 | 14.5803
| 264 | 14.8662
| 262 | 15.0729
| 260 | 15.1948
| 258 | 15.2262
| 256 | 15.1601
| 254 | 14.9954
| 252 | 14.7178
| 250 | 14.3233
| 248 | 13.8175
| 246 | 13.1998
| 244 | 12.4911
| 242 | 11.7094
| 240 | 10.8152
| 238 | 9.8498
| 236 | 8.8448
| 234 | 7.832
| 232 | 6.8112
| 230 | 5.8026
| 228 | 4.8212
| 226 | 3.9336
| 224 | 3.1951
| 222 | 2.6101
| 220 | 2.1866
| 218 | 1.9622
| 216 | 1.9355
| 214 | 2.0963
| 212 | 2.3756
| 210 | 2.7281
| 208 | 3.058
| 206 | 3.2157
| 204 | 3.1937
| 202 | 2.9497
| 200 | 2.4674