## Transmission
Protected Aluminium Coating 0° AOI |  | Protected Aluminium Coating 0° AOI
|  | 波长(nm) | 反射率(%)
加强铝+保护涂层 0° AOI |  | Wavelength (nm) | Reflection (%)
|  | 300 | 87.419
反射率(%) | Ravg>90%@400-700nm | 301 | 87.633
|  | 302 | 87.86
|  | 303 | 88.016
免责声明：此处提供的数据仅供参考。不同批次的性能数据会有轻微变化。有关此数据的使用或可靠性的任何问题，请联系技术支持。 |  | 304 | 87.772
|  | 305 | 87.786
|  | 306 | 87.743
|  | 307 | 87.833
|  | 308 | 87.832
|  | 309 | 87.977
|  | 310 | 87.744
|  | 311 | 87.789
|  | 312 | 87.679
|  | 313 | 88.078
|  | 314 | 87.776
|  | 315 | 88.227
|  | 316 | 87.786
|  | 317 | 87.651
|  | 318 | 88.025
|  | 319 | 88.103
|  | 320 | 87.436
|  | 321 | 87.466
|  | 322 | 87.348
|  | 323 | 87.757
|  | 324 | 87.277
|  | 325 | 87.319
|  | 326 | 87.159
|  | 327 | 86.752
|  | 328 | 86.826
|  | 329 | 86.542
|  | 330 | 86.637
|  | 331 | 86.629
|  | 332 | 86.418
|  | 333 | 86.084
|  | 334 | 85.859
|  | 335 | 85.756
|  | 336 | 85.504
|  | 337 | 85.404
|  | 338 | 85.126
|  | 339 | 84.963
|  | 340 | 84.72
|  | 341 | 84.736
|  | 342 | 84.286
|  | 343 | 84.061
|  | 344 | 84.194
|  | 345 | 83.579
|  | 346 | 83.523
|  | 347 | 83.27
|  | 348 | 82.903
|  | 349 | 82.725
|  | 350 | 82.418
|  | 351 | 82.202
|  | 352 | 81.919
|  | 353 | 81.85
|  | 354 | 81.617
|  | 355 | 81.271
|  | 356 | 81.016
|  | 357 | 80.813
|  | 358 | 80.536
|  | 359 | 80.351
|  | 360 | 80.025
|  | 361 | 79.776
|  | 362 | 79.538
|  | 363 | 79.203
|  | 364 | 79.01
|  | 365 | 78.706
|  | 366 | 78.525
|  | 367 | 78.298
|  | 368 | 78.065
|  | 369 | 77.772
|  | 370 | 77.601
|  | 371 | 77.355
|  | 372 | 77.229
|  | 373 | 76.948
|  | 374 | 76.819
|  | 375 | 76.608
|  | 376 | 76.298
|  | 377 | 76.184
|  | 378 | 75.939
|  | 379 | 75.738
|  | 380 | 75.633
|  | 381 | 75.378
|  | 382 | 75.257
|  | 383 | 75.083
|  | 384 | 74.968
|  | 385 | 74.857
|  | 386 | 74.773
|  | 387 | 74.709
|  | 388 | 74.636
|  | 389 | 74.68
|  | 390 | 74.656
|  | 391 | 74.625
|  | 392 | 74.633
|  | 393 | 74.649
|  | 394 | 74.699
|  | 395 | 74.75
|  | 396 | 74.89
|  | 397 | 74.867
|  | 398 | 75.007
|  | 399 | 75.121
|  | 400 | 75.283
|  | 401 | 75.404
|  | 402 | 75.527
|  | 403 | 75.788
|  | 404 | 75.978
|  | 405 | 76.175
|  | 406 | 76.401
|  | 407 | 76.631
|  | 408 | 76.869
|  | 409 | 77.151
|  | 410 | 77.423
|  | 411 | 77.629
|  | 412 | 77.943
|  | 413 | 78.214
|  | 414 | 78.482
|  | 415 | 78.757
|  | 416 | 79.056
|  | 417 | 79.348
|  | 418 | 79.657
|  | 419 | 79.908
|  | 420 | 80.193
|  | 421 | 80.468
|  | 422 | 80.714
|  | 423 | 80.997
|  | 424 | 81.236
|  | 425 | 81.494
|  | 426 | 81.763
|  | 427 | 81.993
|  | 428 | 82.237
|  | 429 | 82.486
|  | 430 | 82.695
|  | 431 | 82.937
|  | 432 | 83.176
|  | 433 | 83.379
|  | 434 | 83.568
|  | 435 | 83.798
|  | 436 | 83.996
|  | 437 | 84.219
|  | 438 | 84.398
|  | 439 | 84.612
|  | 440 | 84.81
|  | 441 | 85.027
|  | 442 | 85.22
|  | 443 | 85.416
|  | 444 | 85.636
|  | 445 | 85.794
|  | 446 | 86.001
|  | 447 | 86.16
|  | 448 | 86.316
|  | 449 | 86.466
|  | 450 | 86.648
|  | 451 | 86.869
|  | 452 | 87.009
|  | 453 | 87.13
|  | 454 | 87.274
|  | 455 | 87.411
|  | 456 | 87.563
|  | 457 | 87.695
|  | 458 | 87.838
|  | 459 | 87.988
|  | 460 | 88.084
|  | 461 | 88.204
|  | 462 | 88.321
|  | 463 | 88.444
|  | 464 | 88.525
|  | 465 | 88.646
|  | 466 | 88.772
|  | 467 | 88.871
|  | 468 | 88.965
|  | 469 | 89.067
|  | 470 | 89.159
|  | 471 | 89.235
|  | 472 | 89.338
|  | 473 | 89.438
|  | 474 | 89.503
|  | 475 | 89.585
|  | 476 | 89.688
|  | 477 | 89.774
|  | 478 | 89.862
|  | 479 | 89.929
|  | 480 | 90.023
|  | 481 | 90.101
|  | 482 | 90.164
|  | 483 | 90.226
|  | 484 | 90.295
|  | 485 | 90.342
|  | 486 | 90.385
|  | 487 | 90.448
|  | 488 | 90.534
|  | 489 | 90.571
|  | 490 | 90.606
|  | 491 | 90.685
|  | 492 | 90.756
|  | 493 | 90.806
|  | 494 | 90.854
|  | 495 | 90.935
|  | 496 | 90.97
|  | 497 | 90.999
|  | 498 | 91.077
|  | 499 | 91.096
|  | 500 | 91.12
|  | 501 | 91.185
|  | 502 | 91.225
|  | 503 | 91.281
|  | 504 | 91.311
|  | 505 | 91.348
|  | 506 | 91.407
|  | 507 | 91.446
|  | 508 | 91.482
|  | 509 | 91.519
|  | 510 | 91.566
|  | 511 | 91.573
|  | 512 | 91.614
|  | 513 | 91.657
|  | 514 | 91.689
|  | 515 | 91.698
|  | 516 | 91.736
|  | 517 | 91.8
|  | 518 | 91.804
|  | 519 | 91.823
|  | 520 | 91.86
|  | 521 | 91.901
|  | 522 | 91.923
|  | 523 | 91.954
|  | 524 | 91.975
|  | 525 | 91.978
|  | 526 | 91.986
|  | 527 | 92.02
|  | 528 | 91.994
|  | 529 | 91.99
|  | 530 | 92.018
|  | 531 | 92.042
|  | 532 | 92.044
|  | 533 | 92.069
|  | 534 | 92.08
|  | 535 | 92.09
|  | 536 | 92.112
|  | 537 | 92.127
|  | 538 | 92.149
|  | 539 | 92.168
|  | 540 | 92.175
|  | 541 | 92.224
|  | 542 | 92.258
|  | 543 | 92.231
|  | 544 | 92.243
|  | 545 | 92.289
|  | 546 | 92.293
|  | 547 | 92.279
|  | 548 | 92.303
|  | 549 | 92.321
|  | 550 | 92.319
|  | 551 | 92.336
|  | 552 | 92.359
|  | 553 | 92.376
|  | 554 | 92.366
|  | 555 | 92.349
|  | 556 | 92.397
|  | 557 | 92.413
|  | 558 | 92.389
|  | 559 | 92.367
|  | 560 | 92.382
|  | 561 | 92.362
|  | 562 | 92.339
|  | 563 | 92.354
|  | 564 | 92.381
|  | 565 | 92.376
|  | 566 | 92.383
|  | 567 | 92.427
|  | 568 | 92.421
|  | 569 | 92.42
|  | 570 | 92.422
|  | 571 | 92.456
|  | 572 | 92.479
|  | 573 | 92.474
|  | 574 | 92.481
|  | 575 | 92.499
|  | 576 | 92.521
|  | 577 | 92.514
|  | 578 | 92.536
|  | 579 | 92.547
|  | 580 | 92.535
|  | 581 | 92.546
|  | 582 | 92.56
|  | 583 | 92.526
|  | 584 | 92.483
|  | 585 | 92.487
|  | 586 | 92.488
|  | 587 | 92.432
|  | 588 | 92.421
|  | 589 | 92.411
|  | 590 | 92.408
|  | 591 | 92.366
|  | 592 | 92.349
|  | 593 | 92.349
|  | 594 | 92.328
|  | 595 | 92.28
|  | 596 | 92.298
|  | 597 | 92.284
|  | 598 | 92.258
|  | 599 | 92.236
|  | 600 | 92.242
|  | 601 | 92.222
|  | 602 | 92.196
|  | 603 | 92.2
|  | 604 | 92.202
|  | 605 | 92.203
|  | 606 | 92.171
|  | 607 | 92.171
|  | 608 | 92.176
|  | 609 | 92.183
|  | 610 | 92.164
|  | 611 | 92.168
|  | 612 | 92.159
|  | 613 | 92.125
|  | 614 | 92.135
|  | 615 | 92.146
|  | 616 | 92.13
|  | 617 | 92.078
|  | 618 | 92.104
|  | 619 | 92.114
|  | 620 | 92.094
|  | 621 | 92.07
|  | 622 | 92.061
|  | 623 | 92.051
|  | 624 | 92.019
|  | 625 | 92.004
|  | 626 | 91.994
|  | 627 | 91.983
|  | 628 | 91.954
|  | 629 | 91.954
|  | 630 | 91.953
|  | 631 | 91.936
|  | 632 | 91.926
|  | 633 | 91.939
|  | 634 | 91.934
|  | 635 | 91.907
|  | 636 | 91.898
|  | 637 | 91.885
|  | 638 | 91.864
|  | 639 | 91.818
|  | 640 | 91.788
|  | 641 | 91.789
|  | 642 | 91.744
|  | 643 | 91.718
|  | 644 | 91.707
|  | 645 | 91.697
|  | 646 | 91.668
|  | 647 | 91.676
|  | 648 | 91.686
|  | 649 | 91.687
|  | 650 | 91.658
|  | 651 | 91.662
|  | 652 | 91.668
|  | 653 | 91.65
|  | 654 | 91.633
|  | 655 | 91.626
|  | 656 | 91.604
|  | 657 | 91.577
|  | 658 | 91.545
|  | 659 | 91.542
|  | 660 | 91.522
|  | 661 | 91.492
|  | 662 | 91.469
|  | 663 | 91.473
|  | 664 | 91.445
|  | 665 | 91.411
|  | 666 | 91.413
|  | 667 | 91.382
|  | 668 | 91.36
|  | 669 | 91.341
|  | 670 | 91.339
|  | 671 | 91.313
|  | 672 | 91.276
|  | 673 | 91.259
|  | 674 | 91.259
|  | 675 | 91.209
|  | 676 | 91.212
|  | 677 | 91.188
|  | 678 | 91.172
|  | 679 | 91.174
|  | 680 | 91.143
|  | 681 | 91.111
|  | 682 | 91.097
|  | 683 | 91.081
|  | 684 | 91.067
|  | 685 | 91.072
|  | 686 | 91.038
|  | 687 | 91.007
|  | 688 | 91
|  | 689 | 90.976
|  | 690 | 90.956
|  | 691 | 90.92
|  | 692 | 90.902
|  | 693 | 90.894
|  | 694 | 90.887
|  | 695 | 90.848
|  | 696 | 90.795
|  | 697 | 90.776
|  | 698 | 90.752
|  | 699 | 90.726
|  | 700 | 90.687
|  | 701 | 90.671
|  | 702 | 90.619
|  | 703 | 90.57
|  | 704 | 90.53
|  | 705 | 90.485
|  | 706 | 90.42
|  | 707 | 90.355
|  | 708 | 90.319
|  | 709 | 90.291
|  | 710 | 90.247
|  | 711 | 90.184
|  | 712 | 90.193
|  | 713 | 90.169
|  | 714 | 90.103
|  | 715 | 90.073
|  | 716 | 90.099
|  | 717 | 90.068
|  | 718 | 90.004
|  | 719 | 89.97
|  | 720 | 90.114
|  | 721 | 90.081
|  | 722 | 90.038
|  | 723 | 89.981
|  | 724 | 89.936
|  | 725 | 89.921
|  | 726 | 89.889
|  | 727 | 89.878
|  | 728 | 89.87
|  | 729 | 89.806
|  | 730 | 89.756
|  | 731 | 89.736
|  | 732 | 89.713
|  | 733 | 89.649
|  | 734 | 89.589
|  | 735 | 89.563
|  | 736 | 89.507
|  | 737 | 89.476
|  | 738 | 89.444
|  | 739 | 89.386
|  | 740 | 89.358
|  | 741 | 89.325
|  | 742 | 89.308
|  | 743 | 89.293
|  | 744 | 89.268
|  | 745 | 89.23
|  | 746 | 89.177
|  | 747 | 89.162
|  | 748 | 89.117
|  | 749 | 89.066
|  | 750 | 89.012
|  | 751 | 88.98
|  | 752 | 88.895
|  | 753 | 88.839
|  | 754 | 88.827
|  | 755 | 88.773
|  | 756 | 88.731
|  | 757 | 88.672
|  | 758 | 88.638
|  | 759 | 88.622
|  | 760 | 88.559
|  | 761 | 88.537
|  | 762 | 88.472
|  | 763 | 88.417
|  | 764 | 88.367
|  | 765 | 88.313
|  | 766 | 88.23
|  | 767 | 88.166
|  | 768 | 88.069
|  | 769 | 88.023
|  | 770 | 87.99
|  | 771 | 87.901
|  | 772 | 87.856
|  | 773 | 87.811
|  | 774 | 87.81
|  | 775 | 87.737
|  | 776 | 87.739
|  | 777 | 87.741
|  | 778 | 87.733
|  | 779 | 87.718
|  | 780 | 87.745
|  | 781 | 87.733
|  | 782 | 87.702
|  | 783 | 87.693
|  | 784 | 87.65
|  | 785 | 87.616
|  | 786 | 87.583
|  | 787 | 87.514
|  | 788 | 87.466
|  | 789 | 87.408
|  | 790 | 87.338
|  | 791 | 87.251
|  | 792 | 87.21
|  | 793 | 87.142
|  | 794 | 87.069
|  | 795 | 87.029
|  | 796 | 87.011
|  | 797 | 86.921
|  | 798 | 86.877
|  | 799 | 86.837
|  | 800 | 86.764
|  | 801 | 86.781
|  | 802 | 86.745
|  | 803 | 86.696
|  | 804 | 86.671
|  | 805 | 86.647
|  | 806 | 86.637
|  | 807 | 86.57
|  | 808 | 86.542
|  | 809 | 86.454
|  | 810 | 86.402
|  | 811 | 86.419
|  | 812 | 86.382
|  | 813 | 86.346
|  | 814 | 86.311
|  | 815 | 86.274
|  | 816 | 86.24
|  | 817 | 86.254
|  | 818 | 86.238
|  | 819 | 86.24
|  | 820 | 86.229
|  | 821 | 86.205
|  | 822 | 86.188
|  | 823 | 86.141
|  | 824 | 86.131
|  | 825 | 86.072
|  | 826 | 86.09
|  | 827 | 86.091
|  | 828 | 86.093
|  | 829 | 86.099
|  | 830 | 86.081
|  | 831 | 86.074
|  | 832 | 86.095
|  | 833 | 86.12
|  | 834 | 86.175
|  | 835 | 86.181
|  | 836 | 86.195
|  | 837 | 86.208
|  | 838 | 86.216
|  | 839 | 86.181
|  | 840 | 86.197
|  | 841 | 86.211
|  | 842 | 86.256
|  | 843 | 86.273
|  | 844 | 86.295
|  | 845 | 86.312
|  | 846 | 86.37
|  | 847 | 86.423
|  | 848 | 86.445
|  | 849 | 86.49
|  | 850 | 86.531
|  | 851 | 86.507
|  | 852 | 86.46
|  | 853 | 86.464
|  | 854 | 86.514
|  | 855 | 86.525
|  | 856 | 86.582
|  | 857 | 86.554
|  | 858 | 86.59
|  | 859 | 86.653
|  | 860 | 86.752
|  | 861 | 86.827
|  | 862 | 86.941
|  | 863 | 86.989
|  | 864 | 87.045
|  | 865 | 87.131
|  | 866 | 87.106
|  | 867 | 87
|  | 868 | 87
|  | 869 | 87.118
|  | 870 | 87.218
|  | 871 | 87.17
|  | 872 | 87.31
|  | 873 | 87.253
|  | 874 | 87.262
|  | 875 | 87.202
|  | 876 | 87.323
|  | 877 | 87.284
|  | 878 | 87.305
|  | 879 | 87.278
|  | 880 | 87.329
|  | 881 | 87.536
|  | 882 | 87.475
|  | 883 | 87.512
|  | 884 | 87.478
|  | 885 | 87.607
|  | 886 | 87.535
|  | 887 | 87.359
|  | 888 | 87.463
|  | 889 | 87.318
|  | 890 | 87.518
|  | 891 | 87.7
|  | 892 | 87.75
|  | 893 | 87.797
|  | 894 | 87.828
|  | 895 | 87.879
|  | 896 | 87.921
|  | 897 | 87.964
|  | 898 | 87.997
|  | 899 | 88.024
|  | 900 | 88.066