## Transmission
Protected UVAL Coating 0° AOI |  | Protected UVAL Coating 0° AOI
|  | 波长(nm) | 反射率(%)
紫外反射铝 0° AOI |  | Wavelength (nm) | Reflection (%)
|  | 300 | 87.253
反射率(%) | Ravg>80%@250-700nm | 301 | 87.467
|  | 302 | 87.693
|  | 303 | 87.849
免责声明：此处提供的数据仅供参考。不同批次的性能数据会有轻微变化。有关此数据的使用或可靠性的任何问题，请联系技术支持。 |  | 304 | 87.606
|  | 305 | 87.62
|  | 306 | 87.577
|  | 307 | 87.667
|  | 308 | 87.665
|  | 309 | 87.716
|  | 310 | 87.342
|  | 311 | 87.32
|  | 312 | 87.088
|  | 313 | 87.361
|  | 314 | 87.036
|  | 315 | 87.317
|  | 316 | 86.841
|  | 317 | 86.659
|  | 318 | 86.979
|  | 319 | 87.023
|  | 320 | 86.375
|  | 321 | 86.438
|  | 322 | 86.362
|  | 323 | 86.791
|  | 324 | 86.34
|  | 325 | 86.422
|  | 326 | 86.34
|  | 327 | 86.059
|  | 328 | 86.245
|  | 329 | 86.096
|  | 330 | 86.315
|  | 331 | 86.375
|  | 332 | 86.342
|  | 333 | 86.132
|  | 334 | 86.044
|  | 335 | 86.114
|  | 336 | 86.045
|  | 337 | 86.105
|  | 338 | 85.962
|  | 339 | 85.975
|  | 340 | 85.896
|  | 341 | 86.126
|  | 342 | 85.909
|  | 343 | 85.951
|  | 344 | 86.324
|  | 345 | 85.897
|  | 346 | 86.072
|  | 347 | 86.062
|  | 348 | 85.925
|  | 349 | 85.965
|  | 350 | 85.897
|  | 351 | 85.91
|  | 352 | 85.84
|  | 353 | 86.018
|  | 354 | 86.024
|  | 355 | 85.886
|  | 356 | 85.871
|  | 357 | 85.929
|  | 358 | 85.919
|  | 359 | 85.999
|  | 360 | 85.941
|  | 361 | 85.994
|  | 362 | 86.073
|  | 363 | 86.008
|  | 364 | 86.093
|  | 365 | 86.094
|  | 366 | 86.214
|  | 367 | 86.263
|  | 368 | 86.316
|  | 369 | 86.299
|  | 370 | 86.403
|  | 371 | 86.394
|  | 372 | 86.608
|  | 373 | 86.597
|  | 374 | 86.772
|  | 375 | 86.878
|  | 376 | 86.929
|  | 377 | 87.133
|  | 378 | 87.187
|  | 379 | 87.313
|  | 380 | 87.53
|  | 381 | 87.561
|  | 382 | 87.728
|  | 383 | 87.82
|  | 384 | 87.943
|  | 385 | 88.041
|  | 386 | 88.175
|  | 387 | 88.322
|  | 388 | 88.45
|  | 389 | 88.677
|  | 390 | 88.803
|  | 391 | 88.92
|  | 392 | 89.083
|  | 393 | 89.175
|  | 394 | 89.366
|  | 395 | 89.523
|  | 396 | 89.755
|  | 397 | 89.757
|  | 398 | 89.941
|  | 399 | 90.091
|  | 400 | 90.26
|  | 401 | 90.351
|  | 402 | 90.434
|  | 403 | 90.656
|  | 404 | 90.748
|  | 405 | 90.84
|  | 406 | 90.936
|  | 407 | 91.042
|  | 408 | 91.15
|  | 409 | 91.254
|  | 410 | 91.385
|  | 411 | 91.418
|  | 412 | 91.586
|  | 413 | 91.659
|  | 414 | 91.758
|  | 415 | 91.894
|  | 416 | 92.018
|  | 417 | 92.089
|  | 418 | 92.202
|  | 419 | 92.293
|  | 420 | 92.386
|  | 421 | 92.469
|  | 422 | 92.544
|  | 423 | 92.673
|  | 424 | 92.707
|  | 425 | 92.771
|  | 426 | 92.861
|  | 427 | 92.917
|  | 428 | 92.968
|  | 429 | 93.051
|  | 430 | 93.131
|  | 431 | 93.215
|  | 432 | 93.293
|  | 433 | 93.348
|  | 434 | 93.442
|  | 435 | 93.56
|  | 436 | 93.596
|  | 437 | 93.696
|  | 438 | 93.763
|  | 439 | 93.827
|  | 440 | 93.846
|  | 441 | 93.911
|  | 442 | 93.952
|  | 443 | 93.975
|  | 444 | 94.017
|  | 445 | 94.048
|  | 446 | 94.117
|  | 447 | 94.102
|  | 448 | 94.111
|  | 449 | 94.151
|  | 450 | 94.211
|  | 451 | 94.272
|  | 452 | 94.294
|  | 453 | 94.315
|  | 454 | 94.348
|  | 455 | 94.349
|  | 456 | 94.402
|  | 457 | 94.422
|  | 458 | 94.451
|  | 459 | 94.471
|  | 460 | 94.467
|  | 461 | 94.477
|  | 462 | 94.47
|  | 463 | 94.506
|  | 464 | 94.512
|  | 465 | 94.539
|  | 466 | 94.558
|  | 467 | 94.578
|  | 468 | 94.601
|  | 469 | 94.598
|  | 470 | 94.609
|  | 471 | 94.6
|  | 472 | 94.617
|  | 473 | 94.611
|  | 474 | 94.602
|  | 475 | 94.612
|  | 476 | 94.617
|  | 477 | 94.6
|  | 478 | 94.637
|  | 479 | 94.652
|  | 480 | 94.659
|  | 481 | 94.664
|  | 482 | 94.71
|  | 483 | 94.736
|  | 484 | 94.759
|  | 485 | 94.809
|  | 486 | 94.859
|  | 487 | 94.891
|  | 488 | 94.939
|  | 489 | 94.97
|  | 490 | 94.996
|  | 491 | 95.037
|  | 492 | 95.056
|  | 493 | 95.082
|  | 494 | 95.091
|  | 495 | 95.095
|  | 496 | 95.08
|  | 497 | 95.086
|  | 498 | 95.104
|  | 499 | 95.072
|  | 500 | 95.061
|  | 501 | 95.074
|  | 502 | 95.036
|  | 503 | 95.015
|  | 504 | 94.99
|  | 505 | 94.971
|  | 506 | 94.948
|  | 507 | 94.943
|  | 508 | 94.938
|  | 509 | 94.938
|  | 510 | 94.946
|  | 511 | 94.929
|  | 512 | 94.95
|  | 513 | 94.941
|  | 514 | 94.935
|  | 515 | 94.952
|  | 516 | 94.93
|  | 517 | 94.906
|  | 518 | 94.883
|  | 519 | 94.883
|  | 520 | 94.856
|  | 521 | 94.831
|  | 522 | 94.802
|  | 523 | 94.787
|  | 524 | 94.776
|  | 525 | 94.762
|  | 526 | 94.746
|  | 527 | 94.772
|  | 528 | 94.745
|  | 529 | 94.732
|  | 530 | 94.742
|  | 531 | 94.752
|  | 532 | 94.699
|  | 533 | 94.701
|  | 534 | 94.687
|  | 535 | 94.666
|  | 536 | 94.634
|  | 537 | 94.611
|  | 538 | 94.588
|  | 539 | 94.568
|  | 540 | 94.558
|  | 541 | 94.538
|  | 542 | 94.527
|  | 543 | 94.475
|  | 544 | 94.45
|  | 545 | 94.419
|  | 546 | 94.367
|  | 547 | 94.343
|  | 548 | 94.321
|  | 549 | 94.295
|  | 550 | 94.26
|  | 551 | 94.243
|  | 552 | 94.228
|  | 553 | 94.215
|  | 554 | 94.19
|  | 555 | 94.158
|  | 556 | 94.161
|  | 557 | 94.138
|  | 558 | 94.135
|  | 559 | 94.094
|  | 560 | 94.089
|  | 561 | 94.056
|  | 562 | 94.041
|  | 563 | 94.022
|  | 564 | 94.009
|  | 565 | 93.985
|  | 566 | 93.952
|  | 567 | 93.909
|  | 568 | 93.859
|  | 569 | 93.818
|  | 570 | 93.75
|  | 571 | 93.712
|  | 572 | 93.68
|  | 573 | 93.615
|  | 574 | 93.551
|  | 575 | 93.466
|  | 576 | 93.41
|  | 577 | 93.305
|  | 578 | 93.229
|  | 579 | 93.164
|  | 580 | 93.114
|  | 581 | 93.079
|  | 582 | 93.049
|  | 583 | 93.005
|  | 584 | 93.004
|  | 585 | 93.015
|  | 586 | 93.042
|  | 587 | 93.047
|  | 588 | 93.092
|  | 589 | 93.114
|  | 590 | 93.15
|  | 591 | 93.153
|  | 592 | 93.163
|  | 593 | 93.164
|  | 594 | 93.171
|  | 595 | 93.14
|  | 596 | 93.139
|  | 597 | 93.117
|  | 598 | 93.097
|  | 599 | 93.055
|  | 600 | 93.036
|  | 601 | 93.003
|  | 602 | 92.958
|  | 603 | 92.918
|  | 604 | 92.882
|  | 605 | 92.852
|  | 606 | 92.79
|  | 607 | 92.739
|  | 608 | 92.702
|  | 609 | 92.672
|  | 610 | 92.611
|  | 611 | 92.565
|  | 612 | 92.531
|  | 613 | 92.489
|  | 614 | 92.455
|  | 615 | 92.424
|  | 616 | 92.383
|  | 617 | 92.323
|  | 618 | 92.269
|  | 619 | 92.222
|  | 620 | 92.19
|  | 621 | 92.139
|  | 622 | 92.089
|  | 623 | 92.065
|  | 624 | 92.026
|  | 625 | 91.97
|  | 626 | 91.932
|  | 627 | 91.906
|  | 628 | 91.858
|  | 629 | 91.81
|  | 630 | 91.781
|  | 631 | 91.746
|  | 632 | 91.684
|  | 633 | 91.627
|  | 634 | 91.565
|  | 635 | 91.523
|  | 636 | 91.495
|  | 637 | 91.454
|  | 638 | 91.419
|  | 639 | 91.38
|  | 640 | 91.316
|  | 641 | 91.296
|  | 642 | 91.263
|  | 643 | 91.211
|  | 644 | 91.166
|  | 645 | 91.142
|  | 646 | 91.103
|  | 647 | 91.031
|  | 648 | 90.964
|  | 649 | 90.91
|  | 650 | 90.842
|  | 651 | 90.804
|  | 652 | 90.763
|  | 653 | 90.72
|  | 654 | 90.655
|  | 655 | 90.588
|  | 656 | 90.539
|  | 657 | 90.492
|  | 658 | 90.426
|  | 659 | 90.393
|  | 660 | 90.34
|  | 661 | 90.298
|  | 662 | 90.252
|  | 663 | 90.191
|  | 664 | 90.138
|  | 665 | 90.1
|  | 666 | 90.057
|  | 667 | 90.002
|  | 668 | 89.973
|  | 669 | 89.911
|  | 670 | 89.857
|  | 671 | 89.821
|  | 672 | 89.768
|  | 673 | 89.696
|  | 674 | 89.646
|  | 675 | 89.583
|  | 676 | 89.525
|  | 677 | 89.482
|  | 678 | 89.428
|  | 679 | 89.374
|  | 680 | 89.333
|  | 681 | 89.307
|  | 682 | 89.266
|  | 683 | 89.23
|  | 684 | 89.212
|  | 685 | 89.184
|  | 686 | 89.142
|  | 687 | 89.121
|  | 688 | 89.062
|  | 689 | 88.992
|  | 690 | 88.931
|  | 691 | 88.859
|  | 692 | 88.794
|  | 693 | 88.768
|  | 694 | 88.721
|  | 695 | 88.685
|  | 696 | 88.648
|  | 697 | 88.625
|  | 698 | 88.602
|  | 699 | 88.589
|  | 700 | 88.574
|  | 701 | 88.571
|  | 702 | 88.54
|  | 703 | 88.527
|  | 704 | 88.479
|  | 705 | 88.435
|  | 706 | 88.383
|  | 707 | 88.336
|  | 708 | 88.289
|  | 709 | 88.238
|  | 710 | 88.198
|  | 711 | 88.121
|  | 712 | 88.058
|  | 713 | 87.979
|  | 714 | 87.9
|  | 715 | 87.823
|  | 716 | 87.782
|  | 717 | 87.698
|  | 718 | 87.604
|  | 719 | 87.54
|  | 720 | 87.636
|  | 721 | 87.57
|  | 722 | 87.51
|  | 723 | 87.443
|  | 724 | 87.379
|  | 725 | 87.343
|  | 726 | 87.301
|  | 727 | 87.237
|  | 728 | 87.184
|  | 729 | 87.107
|  | 730 | 87.041
|  | 731 | 86.963
|  | 732 | 86.903
|  | 733 | 86.794
|  | 734 | 86.709
|  | 735 | 86.659
|  | 736 | 86.576
|  | 737 | 86.501
|  | 738 | 86.429
|  | 739 | 86.343
|  | 740 | 86.254
|  | 741 | 86.145
|  | 742 | 86.091
|  | 743 | 86.015
|  | 744 | 85.928
|  | 745 | 85.859
|  | 746 | 85.785
|  | 747 | 85.714
|  | 748 | 85.655
|  | 749 | 85.564
|  | 750 | 85.53
|  | 751 | 85.499
|  | 752 | 85.451
|  | 753 | 85.415
|  | 754 | 85.396
|  | 755 | 85.352
|  | 756 | 85.339
|  | 757 | 85.327
|  | 758 | 85.284
|  | 759 | 85.251
|  | 760 | 85.186
|  | 761 | 85.153
|  | 762 | 85.062
|  | 763 | 84.973
|  | 764 | 84.925
|  | 765 | 84.856
|  | 766 | 84.799
|  | 767 | 84.763
|  | 768 | 84.718
|  | 769 | 84.685
|  | 770 | 84.66
|  | 771 | 84.633
|  | 772 | 84.609
|  | 773 | 84.547
|  | 774 | 84.481
|  | 775 | 84.367
|  | 776 | 84.252
|  | 777 | 84.108
|  | 778 | 83.955
|  | 779 | 83.783
|  | 780 | 83.643
|  | 781 | 83.526
|  | 782 | 83.408
|  | 783 | 83.326
|  | 784 | 83.227
|  | 785 | 83.147
|  | 786 | 83.132
|  | 787 | 83.1
|  | 788 | 83.066
|  | 789 | 83.071
|  | 790 | 83.096
|  | 791 | 83.093
|  | 792 | 83.09
|  | 793 | 83.079
|  | 794 | 83.053
|  | 795 | 83.026
|  | 796 | 83.001
|  | 797 | 82.944
|  | 798 | 82.897
|  | 799 | 82.842
|  | 800 | 82.769
|  | 801 | 82.71
|  | 802 | 82.665
|  | 803 | 82.597
|  | 804 | 82.52
|  | 805 | 82.473
|  | 806 | 82.466
|  | 807 | 82.416
|  | 808 | 82.354
|  | 809 | 82.311
|  | 810 | 82.274
|  | 811 | 82.259
|  | 812 | 82.186
|  | 813 | 82.138
|  | 814 | 82.09
|  | 815 | 82.051
|  | 816 | 82.008
|  | 817 | 81.96
|  | 818 | 81.93
|  | 819 | 81.893
|  | 820 | 81.841
|  | 821 | 81.8
|  | 822 | 81.78
|  | 823 | 81.748
|  | 824 | 81.724
|  | 825 | 81.725
|  | 826 | 81.73
|  | 827 | 81.749
|  | 828 | 81.718
|  | 829 | 81.741
|  | 830 | 81.762
|  | 831 | 81.748
|  | 832 | 81.769
|  | 833 | 81.752
|  | 834 | 81.744
|  | 835 | 81.749
|  | 836 | 81.742
|  | 837 | 81.754
|  | 838 | 81.797
|  | 839 | 81.809
|  | 840 | 81.83
|  | 841 | 81.856
|  | 842 | 81.868
|  | 843 | 81.887
|  | 844 | 81.901
|  | 845 | 81.927
|  | 846 | 81.952
|  | 847 | 81.904
|  | 848 | 81.896
|  | 849 | 81.899
|  | 850 | 81.874
|  | 851 | 81.915
|  | 852 | 81.875
|  | 853 | 81.861
|  | 854 | 81.859
|  | 855 | 81.814
|  | 856 | 81.787
|  | 857 | 81.767
|  | 858 | 81.719
|  | 859 | 81.677
|  | 860 | 81.674
|  | 861 | 81.681
|  | 862 | 81.675
|  | 863 | 81.675
|  | 864 | 81.797
|  | 865 | 81.897
|  | 866 | 82.023
|  | 867 | 82.151
|  | 868 | 82.177
|  | 869 | 82.293
|  | 870 | 82.41
|  | 871 | 82.527
|  | 872 | 82.525
|  | 873 | 82.532
|  | 874 | 82.68
|  | 875 | 82.687
|  | 876 | 82.809
|  | 877 | 82.764
|  | 878 | 82.86
|  | 879 | 82.932
|  | 880 | 83.063
|  | 881 | 83.183
|  | 882 | 83.375
|  | 883 | 83.401
|  | 884 | 83.279
|  | 885 | 83.461
|  | 886 | 83.567
|  | 887 | 83.564
|  | 888 | 83.453
|  | 889 | 83.358
|  | 890 | 83.528
|  | 891 | 83.485
|  | 892 | 83.876
|  | 893 | 83.92
|  | 894 | 83.95
|  | 895 | 83.999
|  | 896 | 84.039
|  | 897 | 84.08
|  | 898 | 84.111
|  | 899 | 84.137
|  | 900 | 84.178
|  | 900 | 84.373
|  | 901 | 84.413
|  | 902 | 84.454
|  | 903 | 84.49
|  | 904 | 84.531
|  | 905 | 84.569
|  | 906 | 84.604
|  | 907 | 84.635
|  | 908 | 84.679
|  | 909 | 84.754
|  | 910 | 84.843
|  | 911 | 84.934
|  | 912 | 85.001
|  | 913 | 85.071
|  | 914 | 85.142
|  | 915 | 85.231
|  | 916 | 85.324
|  | 917 | 85.448
|  | 918 | 85.553
|  | 919 | 85.648
|  | 920 | 85.743
|  | 921 | 85.813
|  | 922 | 85.902
|  | 923 | 85.998
|  | 924 | 86.097
|  | 925 | 86.189
|  | 926 | 86.276
|  | 927 | 86.341
|  | 928 | 86.403
|  | 929 | 86.486
|  | 930 | 86.547
|  | 931 | 86.619
|  | 932 | 86.679
|  | 933 | 86.747
|  | 934 | 86.808
|  | 935 | 86.849
|  | 936 | 86.901
|  | 937 | 86.959
|  | 938 | 87.01
|  | 939 | 87.076
|  | 940 | 87.126
|  | 941 | 87.189
|  | 942 | 87.26
|  | 943 | 87.324
|  | 944 | 87.391
|  | 945 | 87.461
|  | 946 | 87.524
|  | 947 | 87.578
|  | 948 | 87.645
|  | 949 | 87.722
|  | 950 | 87.771
|  | 951 | 87.839
|  | 952 | 87.896
|  | 953 | 87.939
|  | 954 | 88.005
|  | 955 | 88.057
|  | 956 | 88.108
|  | 957 | 88.156
|  | 958 | 88.217
|  | 959 | 88.295
|  | 960 | 88.347
|  | 961 | 88.421
|  | 962 | 88.475
|  | 963 | 88.544
|  | 964 | 88.619
|  | 965 | 88.685
|  | 966 | 88.727
|  | 967 | 88.787
|  | 968 | 88.838
|  | 969 | 88.894
|  | 970 | 88.942
|  | 971 | 88.995
|  | 972 | 89.056
|  | 973 | 89.113
|  | 974 | 89.163
|  | 975 | 89.212
|  | 976 | 89.252
|  | 977 | 89.308
|  | 978 | 89.357
|  | 979 | 89.39
|  | 980 | 89.431
|  | 981 | 89.484
|  | 982 | 89.533
|  | 983 | 89.579
|  | 984 | 89.617
|  | 985 | 89.659
|  | 986 | 89.716
|  | 987 | 89.749
|  | 988 | 89.806
|  | 989 | 89.851
|  | 990 | 89.889
|  | 991 | 89.933
|  | 992 | 89.977
|  | 993 | 90.043
|  | 994 | 90.084
|  | 995 | 90.13
|  | 996 | 90.172
|  | 997 | 90.224
|  | 998 | 90.254
|  | 999 | 90.291
|  | 1000 | 90.334
|  | 1001 | 90.365
|  | 1002 | 90.411
|  | 1003 | 90.446
|  | 1004 | 90.495
|  | 1005 | 90.546
|  | 1006 | 90.564
|  | 1007 | 90.602
|  | 1008 | 90.644
|  | 1009 | 90.701
|  | 1010 | 90.738
|  | 1011 | 90.765
|  | 1012 | 90.802
|  | 1013 | 90.838
|  | 1014 | 90.88
|  | 1015 | 90.915
|  | 1016 | 90.94
|  | 1017 | 90.99
|  | 1018 | 91.042
|  | 1019 | 91.097
|  | 1020 | 91.145
|  | 1021 | 91.179
|  | 1022 | 91.228
|  | 1023 | 91.267
|  | 1024 | 91.312
|  | 1025 | 91.343
|  | 1026 | 91.37
|  | 1027 | 91.385
|  | 1028 | 91.396
|  | 1029 | 91.417
|  | 1030 | 91.423
|  | 1031 | 91.44
|  | 1032 | 91.482
|  | 1033 | 91.502
|  | 1034 | 91.546
|  | 1035 | 91.584
|  | 1036 | 91.639
|  | 1037 | 91.686
|  | 1038 | 91.727
|  | 1039 | 91.787
|  | 1040 | 91.833
|  | 1041 | 91.89
|  | 1042 | 91.926
|  | 1043 | 91.95
|  | 1044 | 91.988
|  | 1045 | 92.022
|  | 1046 | 92.06
|  | 1047 | 92.087
|  | 1048 | 92.101
|  | 1049 | 92.124
|  | 1050 | 91.972
|  | 1051 | 91.977
|  | 1052 | 91.999
|  | 1053 | 92.003
|  | 1054 | 92.017
|  | 1055 | 92.053
|  | 1056 | 92.083
|  | 1057 | 92.125
|  | 1058 | 92.134
|  | 1059 | 92.168
|  | 1060 | 92.187
|  | 1061 | 92.225
|  | 1062 | 92.264
|  | 1063 | 92.287
|  | 1064 | 92.298
|  | 1065 | 92.322
|  | 1066 | 92.33
|  | 1067 | 92.361
|  | 1068 | 92.373
|  | 1069 | 92.378
|  | 1070 | 92.399
|  | 1071 | 92.418
|  | 1072 | 92.437
|  | 1073 | 92.451
|  | 1074 | 92.464
|  | 1075 | 92.482
|  | 1076 | 92.517
|  | 1077 | 92.549
|  | 1078 | 92.564
|  | 1079 | 92.568
|  | 1080 | 92.593
|  | 1081 | 92.621
|  | 1082 | 92.658
|  | 1083 | 92.682
|  | 1084 | 92.687
|  | 1085 | 92.701
|  | 1086 | 92.717
|  | 1087 | 92.744
|  | 1088 | 92.744
|  | 1089 | 92.778
|  | 1090 | 92.79
|  | 1091 | 92.816
|  | 1092 | 92.855
|  | 1093 | 92.898
|  | 1094 | 92.912
|  | 1095 | 92.932
|  | 1096 | 92.975
|  | 1097 | 92.994
|  | 1098 | 93.017
|  | 1099 | 93.037
|  | 1100 | 93.062
|  | 1101 | 93.073
|  | 1102 | 93.088
|  | 1103 | 93.105
|  | 1104 | 93.12
|  | 1105 | 93.148
|  | 1106 | 93.166
|  | 1107 | 93.186
|  | 1108 | 93.21
|  | 1109 | 93.225
|  | 1110 | 93.232
|  | 1111 | 93.261
|  | 1112 | 93.28
|  | 1113 | 93.286
|  | 1114 | 93.302
|  | 1115 | 93.323
|  | 1116 | 93.342
|  | 1117 | 93.345
|  | 1118 | 93.373
|  | 1119 | 93.367
|  | 1120 | 93.395
|  | 1121 | 93.415
|  | 1122 | 93.437
|  | 1123 | 93.452
|  | 1124 | 93.464
|  | 1125 | 93.5
|  | 1126 | 93.527
|  | 1127 | 93.548
|  | 1128 | 93.579
|  | 1129 | 93.607
|  | 1130 | 93.63
|  | 1131 | 93.661
|  | 1132 | 93.653
|  | 1133 | 93.668
|  | 1134 | 93.654
|  | 1135 | 93.647
|  | 1136 | 93.658
|  | 1137 | 93.66
|  | 1138 | 93.673
|  | 1139 | 93.679
|  | 1140 | 93.704
|  | 1141 | 93.728
|  | 1142 | 93.756
|  | 1143 | 93.786
|  | 1144 | 93.825
|  | 1145 | 93.882
|  | 1146 | 93.915
|  | 1147 | 93.937
|  | 1148 | 93.955
|  | 1149 | 93.984
|  | 1150 | 94.001
|  | 1151 | 94.014
|  | 1152 | 94.025
|  | 1153 | 94.014
|  | 1154 | 94.025
|  | 1155 | 94.015
|  | 1156 | 94.021
|  | 1157 | 94.029
|  | 1158 | 94.047
|  | 1159 | 94.085
|  | 1160 | 94.111
|  | 1161 | 94.13
|  | 1162 | 94.148
|  | 1163 | 94.144
|  | 1164 | 94.178
|  | 1165 | 94.191
|  | 1166 | 94.2
|  | 1167 | 94.259
|  | 1168 | 94.21
|  | 1169 | 94.244
|  | 1170 | 94.27
|  | 1171 | 94.271
|  | 1172 | 94.303
|  | 1173 | 94.321
|  | 1174 | 94.341
|  | 1175 | 94.344
|  | 1176 | 94.341
|  | 1177 | 94.35
|  | 1178 | 94.365
|  | 1179 | 94.394
|  | 1180 | 94.405
|  | 1181 | 94.409
|  | 1182 | 94.429
|  | 1183 | 94.451
|  | 1184 | 94.449
|  | 1185 | 94.457
|  | 1186 | 94.472
|  | 1187 | 94.486
|  | 1188 | 94.5
|  | 1189 | 94.512
|  | 1190 | 94.564
|  | 1191 | 94.485
|  | 1192 | 94.513
|  | 1193 | 94.447
|  | 1194 | 94.543
|  | 1195 | 94.462
|  | 1196 | 94.58
|  | 1197 | 94.598
|  | 1198 | 94.597
|  | 1199 | 94.611
|  | 1200 | 94.593
|  | 1201 | 94.617
|  | 1202 | 94.637
|  | 1203 | 94.629
|  | 1204 | 94.649
|  | 1205 | 94.661
|  | 1206 | 94.689
|  | 1207 | 94.711
|  | 1208 | 94.715
|  | 1209 | 94.722
|  | 1210 | 94.741
|  | 1211 | 94.74
|  | 1212 | 94.767
|  | 1213 | 94.834
|  | 1214 | 94.831
|  | 1215 | 94.833
|  | 1216 | 94.877
|  | 1217 | 94.878
|  | 1218 | 94.893
|  | 1219 | 94.911
|  | 1220 | 94.936
|  | 1221 | 94.919
|  | 1222 | 94.934
|  | 1223 | 94.941
|  | 1224 | 94.947
|  | 1225 | 94.949
|  | 1226 | 94.974
|  | 1227 | 94.965
|  | 1228 | 94.976
|  | 1229 | 95.013
|  | 1230 | 94.994
|  | 1231 | 95.009
|  | 1232 | 95.028
|  | 1233 | 95.032
|  | 1234 | 95.043
|  | 1235 | 95.033
|  | 1236 | 95.043
|  | 1237 | 95.047
|  | 1238 | 95.041
|  | 1239 | 95.028
|  | 1240 | 95.049
|  | 1241 | 95.051
|  | 1242 | 95.045
|  | 1243 | 95.058
|  | 1244 | 95.063
|  | 1245 | 95.072
|  | 1246 | 95.088
|  | 1247 | 95.111
|  | 1248 | 95.143
|  | 1249 | 95.158
|  | 1250 | 95.176
|  | 1251 | 95.184
|  | 1252 | 95.197
|  | 1253 | 95.211
|  | 1254 | 95.242
|  | 1255 | 95.223
|  | 1256 | 95.247
|  | 1257 | 95.233
|  | 1258 | 95.254
|  | 1259 | 95.253
|  | 1260 | 95.253
|  | 1261 | 95.253
|  | 1262 | 95.262
|  | 1263 | 95.294
|  | 1264 | 95.295
|  | 1265 | 95.335
|  | 1266 | 95.355
|  | 1267 | 95.345
|  | 1268 | 95.392
|  | 1269 | 95.424
|  | 1270 | 95.438
|  | 1271 | 95.427
|  | 1272 | 95.45
|  | 1273 | 95.453
|  | 1274 | 95.435
|  | 1275 | 95.4
|  | 1276 | 95.451
|  | 1277 | 95.45
|  | 1278 | 95.465
|  | 1279 | 95.45
|  | 1280 | 95.394
|  | 1281 | 95.44
|  | 1282 | 95.43
|  | 1283 | 95.421
|  | 1284 | 95.441
|  | 1285 | 95.442
|  | 1286 | 95.439
|  | 1287 | 95.487
|  | 1288 | 95.484
|  | 1289 | 95.508
|  | 1290 | 95.55
|  | 1291 | 95.6
|  | 1292 | 95.639
|  | 1293 | 95.633
|  | 1294 | 95.71
|  | 1295 | 95.659
|  | 1296 | 95.636
|  | 1297 | 95.654
|  | 1298 | 95.667
|  | 1299 | 95.704
|  | 1300 | 95.683
|  | 1301 | 95.696
|  | 1302 | 95.718
|  | 1303 | 95.736
|  | 1304 | 95.729
|  | 1305 | 95.743
|  | 1306 | 95.752
|  | 1307 | 95.786
|  | 1308 | 95.747
|  | 1309 | 95.763
|  | 1310 | 95.764
|  | 1311 | 95.749
|  | 1312 | 95.748
|  | 1313 | 95.766
|  | 1314 | 95.761
|  | 1315 | 95.773
|  | 1316 | 95.776
|  | 1317 | 95.78
|  | 1318 | 95.773
|  | 1319 | 95.777
|  | 1320 | 95.752
|  | 1321 | 95.748
|  | 1322 | 95.776
|  | 1323 | 95.786
|  | 1324 | 95.733
|  | 1325 | 95.788
|  | 1326 | 95.821
|  | 1327 | 95.839
|  | 1328 | 95.874
|  | 1329 | 95.908
|  | 1330 | 95.922
|  | 1331 | 95.935
|  | 1332 | 95.936
|  | 1333 | 95.936
|  | 1334 | 95.922
|  | 1335 | 95.924
|  | 1336 | 95.911
|  | 1337 | 95.925
|  | 1338 | 95.922
|  | 1339 | 95.899
|  | 1340 | 95.896
|  | 1341 | 95.899
|  | 1342 | 95.888
|  | 1343 | 95.907
|  | 1344 | 95.936
|  | 1345 | 95.969
|  | 1346 | 95.972
|  | 1347 | 95.98
|  | 1348 | 95.976
|  | 1349 | 96.003
|  | 1350 | 95.979
|  | 1351 | 95.984
|  | 1352 | 95.983
|  | 1353 | 95.985
|  | 1354 | 96.012
|  | 1355 | 96.006
|  | 1356 | 95.989
|  | 1357 | 95.993
|  | 1358 | 96.01
|  | 1359 | 96.007
|  | 1360 | 96.031
|  | 1361 | 96.056
|  | 1362 | 96.053
|  | 1363 | 96.066
|  | 1364 | 96.071
|  | 1365 | 96.064
|  | 1366 | 96.063
|  | 1367 | 96.081
|  | 1368 | 96.097
|  | 1369 | 96.09
|  | 1370 | 96.067
|  | 1371 | 96.097
|  | 1372 | 96.104
|  | 1373 | 96.107
|  | 1374 | 96.113
|  | 1375 | 96.093
|  | 1376 | 96.111
|  | 1377 | 96.103
|  | 1378 | 96.104
|  | 1379 | 96.089
|  | 1380 | 96.091
|  | 1381 | 96.082
|  | 1382 | 96.12
|  | 1383 | 96.146
|  | 1384 | 96.157
|  | 1385 | 96.152
|  | 1386 | 96.135
|  | 1387 | 96.176
|  | 1388 | 96.184
|  | 1389 | 96.208
|  | 1390 | 96.199
|  | 1391 | 96.248
|  | 1392 | 96.259
|  | 1393 | 96.215
|  | 1394 | 96.233
|  | 1395 | 96.228
|  | 1396 | 96.248
|  | 1397 | 96.265
|  | 1398 | 96.265
|  | 1399 | 96.302
|  | 1400 | 96.29
|  | 1401 | 96.281
|  | 1402 | 96.293
|  | 1403 | 96.258
|  | 1404 | 96.262
|  | 1405 | 96.27
|  | 1406 | 96.291
|  | 1407 | 96.283
|  | 1408 | 96.267
|  | 1409 | 96.278
|  | 1410 | 96.291
|  | 1411 | 96.333
|  | 1412 | 96.346
|  | 1413 | 96.365
|  | 1414 | 96.383
|  | 1415 | 96.385
|  | 1416 | 96.389
|  | 1417 | 96.359
|  | 1418 | 96.351
|  | 1419 | 96.352
|  | 1420 | 96.348
|  | 1421 | 96.342
|  | 1422 | 96.345
|  | 1423 | 96.364
|  | 1424 | 96.364
|  | 1425 | 96.396
|  | 1426 | 96.361
|  | 1427 | 96.434
|  | 1428 | 96.454
|  | 1429 | 96.479
|  | 1430 | 96.496
|  | 1431 | 96.537
|  | 1432 | 96.538
|  | 1433 | 96.502
|  | 1434 | 96.534
|  | 1435 | 96.537
|  | 1436 | 96.523
|  | 1437 | 96.526
|  | 1438 | 96.55
|  | 1439 | 96.56
|  | 1440 | 96.558
|  | 1441 | 96.552
|  | 1442 | 96.574
|  | 1443 | 96.579
|  | 1444 | 96.591
|  | 1445 | 96.604
|  | 1446 | 96.587
|  | 1447 | 96.595
|  | 1448 | 96.568
|  | 1449 | 96.55
|  | 1450 | 96.544
|  | 1451 | 96.533
|  | 1452 | 96.556
|  | 1453 | 96.54
|  | 1454 | 96.573
|  | 1455 | 96.568
|  | 1456 | 96.586
|  | 1457 | 96.625
|  | 1458 | 96.637
|  | 1459 | 96.639
|  | 1460 | 96.637
|  | 1461 | 96.645
|  | 1462 | 96.669
|  | 1463 | 96.64
|  | 1464 | 96.629
|  | 1465 | 96.644
|  | 1466 | 96.671
|  | 1467 | 96.666
|  | 1468 | 96.663
|  | 1469 | 96.663
|  | 1470 | 96.654
|  | 1471 | 96.674
|  | 1472 | 96.677
|  | 1473 | 96.674
|  | 1474 | 96.662
|  | 1475 | 96.668
|  | 1476 | 96.669
|  | 1477 | 96.666
|  | 1478 | 96.699
|  | 1479 | 96.714
|  | 1480 | 96.731
|  | 1481 | 96.743
|  | 1482 | 96.759
|  | 1483 | 96.752
|  | 1484 | 96.75
|  | 1485 | 96.745
|  | 1486 | 96.754
|  | 1487 | 96.761
|  | 1488 | 96.755
|  | 1489 | 96.743
|  | 1490 | 96.769
|  | 1491 | 96.783
|  | 1492 | 96.786
|  | 1493 | 96.802
|  | 1494 | 96.802
|  | 1495 | 96.809
|  | 1496 | 96.808
|  | 1497 | 96.804
|  | 1498 | 96.827
|  | 1499 | 96.813
|  | 1500 | 96.808
|  | 1501 | 96.837
|  | 1502 | 96.827
|  | 1503 | 96.821
|  | 1504 | 96.844
|  | 1505 | 96.848
|  | 1506 | 96.848
|  | 1507 | 96.857
|  | 1508 | 96.891
|  | 1509 | 96.887
|  | 1510 | 96.913
|  | 1511 | 96.911
|  | 1512 | 96.927
|  | 1513 | 96.925
|  | 1514 | 96.926
|  | 1515 | 96.918
|  | 1516 | 96.912
|  | 1517 | 96.936
|  | 1518 | 96.909
|  | 1519 | 96.904
|  | 1520 | 96.902
|  | 1521 | 96.855
|  | 1522 | 96.933
|  | 1523 | 96.885
|  | 1524 | 96.896
|  | 1525 | 96.911
|  | 1526 | 96.977
|  | 1527 | 96.943
|  | 1528 | 96.934
|  | 1529 | 96.974
|  | 1530 | 96.96
|  | 1531 | 96.945
|  | 1532 | 96.953
|  | 1533 | 96.926
|  | 1534 | 96.947
|  | 1535 | 96.936
|  | 1536 | 96.936
|  | 1537 | 96.955
|  | 1538 | 96.941
|  | 1539 | 96.952
|  | 1540 | 96.944
|  | 1541 | 96.947
|  | 1542 | 96.976
|  | 1543 | 96.961
|  | 1544 | 97.009
|  | 1545 | 97.002
|  | 1546 | 97.003
|  | 1547 | 97.016
|  | 1548 | 97.018
|  | 1549 | 97
|  | 1550 | 96.947
|  | 1551 | 96.998
|  | 1552 | 96.972
|  | 1553 | 96.97
|  | 1554 | 96.911
|  | 1555 | 96.951
|  | 1556 | 96.946
|  | 1557 | 96.949
|  | 1558 | 96.982
|  | 1559 | 96.989
|  | 1560 | 97.047
|  | 1561 | 97.032
|  | 1562 | 97.039
|  | 1563 | 97.052
|  | 1564 | 97.055
|  | 1565 | 97.051
|  | 1566 | 97.063
|  | 1567 | 97.06
|  | 1568 | 97.046
|  | 1569 | 97.026
|  | 1570 | 97.018
|  | 1571 | 97.02
|  | 1572 | 96.991
|  | 1573 | 96.998
|  | 1574 | 97.02
|  | 1575 | 97.038
|  | 1576 | 97.043
|  | 1577 | 97.052
|  | 1578 | 97.052
|  | 1579 | 97.069
|  | 1580 | 97.064
|  | 1581 | 97.072
|  | 1582 | 97.072
|  | 1583 | 97.06
|  | 1584 | 97.06
|  | 1585 | 97.056
|  | 1586 | 97.028
|  | 1587 | 97.066
|  | 1588 | 97.085
|  | 1589 | 97.098
|  | 1590 | 97.097
|  | 1591 | 97.115
|  | 1592 | 97.136
|  | 1593 | 97.129
|  | 1594 | 97.124
|  | 1595 | 97.195
|  | 1596 | 97.163
|  | 1597 | 97.175
|  | 1598 | 97.193
|  | 1599 | 97.171
|  | 1600 | 97.171
|  | 1601 | 97.151
|  | 1602 | 97.144
|  | 1603 | 97.134
|  | 1604 | 97.128
|  | 1605 | 97.118
|  | 1606 | 97.114
|  | 1607 | 97.135
|  | 1608 | 97.141
|  | 1609 | 97.169
|  | 1610 | 97.169
|  | 1611 | 97.185
|  | 1612 | 97.197
|  | 1613 | 97.188
|  | 1614 | 97.195
|  | 1615 | 97.188
|  | 1616 | 97.209
|  | 1617 | 97.231
|  | 1618 | 97.232
|  | 1619 | 97.213
|  | 1620 | 97.226
|  | 1621 | 97.221
|  | 1622 | 97.23
|  | 1623 | 97.244
|  | 1624 | 97.201
|  | 1625 | 97.272
|  | 1626 | 97.294
|  | 1627 | 97.283
|  | 1628 | 97.294
|  | 1629 | 97.307
|  | 1630 | 97.328
|  | 1631 | 97.33
|  | 1632 | 97.322
|  | 1633 | 97.305
|  | 1634 | 97.289
|  | 1635 | 97.261
|  | 1636 | 97.239
|  | 1637 | 97.249
|  | 1638 | 97.238
|  | 1639 | 97.249
|  | 1640 | 97.239
|  | 1641 | 97.225
|  | 1642 | 97.23
|  | 1643 | 97.237
|  | 1644 | 97.223
|  | 1645 | 97.231
|  | 1646 | 97.218
|  | 1647 | 97.236
|  | 1648 | 97.211
|  | 1649 | 97.222
|  | 1650 | 97.223
|  | 1651 | 97.248
|  | 1652 | 97.243
|  | 1653 | 97.25
|  | 1654 | 97.254
|  | 1655 | 97.282
|  | 1656 | 97.262
|  | 1657 | 97.303
|  | 1658 | 97.292
|  | 1659 | 97.265
|  | 1660 | 97.337
|  | 1661 | 97.381
|  | 1662 | 97.324
|  | 1663 | 97.34
|  | 1664 | 97.367
|  | 1665 | 97.368
|  | 1666 | 97.383
|  | 1667 | 97.381
|  | 1668 | 97.394
|  | 1669 | 97.386
|  | 1670 | 97.374
|  | 1671 | 97.385
|  | 1672 | 97.391
|  | 1673 | 97.385
|  | 1674 | 97.387
|  | 1675 | 97.403
|  | 1676 | 97.395
|  | 1677 | 97.383
|  | 1678 | 97.39
|  | 1679 | 97.392
|  | 1680 | 97.409
|  | 1681 | 97.421
|  | 1682 | 97.404
|  | 1683 | 97.441
|  | 1684 | 97.432
|  | 1685 | 97.456
|  | 1686 | 97.487
|  | 1687 | 97.514
|  | 1688 | 97.538
|  | 1689 | 97.543
|  | 1690 | 97.563
|  | 1691 | 97.55
|  | 1692 | 97.531
|  | 1693 | 97.565
|  | 1694 | 97.546
|  | 1695 | 97.558
|  | 1696 | 97.541
|  | 1697 | 97.532
|  | 1698 | 97.544
|  | 1699 | 97.547
|  | 1700 | 97.577
|  | 1701 | 97.601
|  | 1702 | 97.624
|  | 1703 | 97.626
|  | 1704 | 97.655
|  | 1705 | 97.653
|  | 1706 | 97.658
|  | 1707 | 97.638
|  | 1708 | 97.639
|  | 1709 | 97.646
|  | 1710 | 97.62
|  | 1711 | 97.641
|  | 1712 | 97.645
|  | 1713 | 97.647
|  | 1714 | 97.644
|  | 1715 | 97.679
|  | 1716 | 97.674
|  | 1717 | 97.703
|  | 1718 | 97.693
|  | 1719 | 97.715
|  | 1720 | 97.747
|  | 1721 | 97.73
|  | 1722 | 97.741
|  | 1723 | 97.765
|  | 1724 | 97.775
|  | 1725 | 97.796
|  | 1726 | 97.776
|  | 1727 | 97.785
|  | 1728 | 97.825
|  | 1729 | 97.793
|  | 1730 | 97.803
|  | 1731 | 97.818
|  | 1732 | 97.812
|  | 1733 | 97.812
|  | 1734 | 97.836
|  | 1735 | 97.822
|  | 1736 | 97.829
|  | 1737 | 97.811
|  | 1738 | 97.814
|  | 1739 | 97.828
|  | 1740 | 97.811
|  | 1741 | 97.781
|  | 1742 | 97.77
|  | 1743 | 97.742
|  | 1744 | 97.729
|  | 1745 | 97.689
|  | 1746 | 97.691
|  | 1747 | 97.686
|  | 1748 | 97.675
|  | 1749 | 97.648
|  | 1750 | 97.643
|  | 1751 | 97.666
|  | 1752 | 97.607
|  | 1753 | 97.627
|  | 1754 | 97.663
|  | 1755 | 97.635
|  | 1756 | 97.623
|  | 1757 | 97.626
|  | 1758 | 97.563
|  | 1759 | 97.593
|  | 1760 | 97.566
|  | 1761 | 97.51
|  | 1762 | 97.542
|  | 1763 | 97.521
|  | 1764 | 97.511
|  | 1765 | 97.498
|  | 1766 | 97.492
|  | 1767 | 97.462
|  | 1768 | 97.472
|  | 1769 | 97.444
|  | 1770 | 97.432
|  | 1771 | 97.456
|  | 1772 | 97.508
|  | 1773 | 97.5
|  | 1774 | 97.501
|  | 1775 | 97.496
|  | 1776 | 97.565
|  | 1777 | 97.551
|  | 1778 | 97.518
|  | 1779 | 97.501
|  | 1780 | 97.502
|  | 1781 | 97.503
|  | 1782 | 97.459
|  | 1783 | 97.497
|  | 1784 | 97.49
|  | 1785 | 97.486
|  | 1786 | 97.459
|  | 1787 | 97.529
|  | 1788 | 97.547
|  | 1789 | 97.55
|  | 1790 | 97.583
|  | 1791 | 97.568
|  | 1792 | 97.634
|  | 1793 | 97.668
|  | 1794 | 97.681
|  | 1795 | 97.636
|  | 1796 | 97.507
|  | 1797 | 97.322
|  | 1798 | 97.108
|  | 1799 | 96.87
|  | 1800 | 96.606
|  | 1801 | 96.347
|  | 1802 | 96.096
|  | 1803 | 95.875
|  | 1804 | 95.683
|  | 1805 | 95.533
|  | 1806 | 95.458
|  | 1807 | 95.448
|  | 1808 | 95.537
|  | 1809 | 95.614
|  | 1810 | 95.668
|  | 1811 | 95.667
|  | 1812 | 95.685
|  | 1813 | 95.678
|  | 1814 | 95.676
|  | 1815 | 95.671
|  | 1816 | 95.634
|  | 1817 | 95.626
|  | 1818 | 95.596
|  | 1819 | 95.608
|  | 1820 | 95.587
|  | 1821 | 95.581
|  | 1822 | 95.601
|  | 1823 | 95.614
|  | 1824 | 95.655
|  | 1825 | 95.668
|  | 1826 | 95.682
|  | 1827 | 95.695
|  | 1828 | 95.688
|  | 1829 | 95.707
|  | 1830 | 95.72
|  | 1831 | 95.704
|  | 1832 | 95.696
|  | 1833 | 95.655
|  | 1834 | 95.643
|  | 1835 | 95.635
|  | 1836 | 95.612
|  | 1837 | 95.599
|  | 1838 | 95.607
|  | 1839 | 95.606
|  | 1840 | 95.618
|  | 1841 | 95.633
|  | 1842 | 95.638
|  | 1843 | 95.638
|  | 1844 | 95.647
|  | 1845 | 95.646
|  | 1846 | 95.684
|  | 1847 | 95.716
|  | 1848 | 95.715
|  | 1849 | 95.723
|  | 1850 | 95.726
|  | 1851 | 95.714
|  | 1852 | 95.685
|  | 1853 | 95.704
|  | 1854 | 95.711
|  | 1855 | 95.707
|  | 1856 | 95.709
|  | 1857 | 95.7
|  | 1858 | 95.697
|  | 1859 | 95.713
|  | 1860 | 95.709
|  | 1861 | 95.71
|  | 1862 | 95.722
|  | 1863 | 95.724
|  | 1864 | 95.717
|  | 1865 | 95.709
|  | 1866 | 95.726
|  | 1867 | 95.691
|  | 1868 | 95.701
|  | 1869 | 95.694
|  | 1870 | 95.703
|  | 1871 | 95.693
|  | 1872 | 95.713
|  | 1873 | 95.744
|  | 1874 | 95.739
|  | 1875 | 95.746
|  | 1876 | 95.763
|  | 1877 | 95.735
|  | 1878 | 95.816
|  | 1879 | 95.798
|  | 1880 | 95.841
|  | 1881 | 95.821
|  | 1882 | 95.828
|  | 1883 | 95.829
|  | 1884 | 95.779
|  | 1885 | 95.771
|  | 1886 | 95.727
|  | 1887 | 95.707
|  | 1888 | 95.698
|  | 1889 | 95.653
|  | 1890 | 95.601
|  | 1891 | 95.591
|  | 1892 | 95.622
|  | 1893 | 95.656
|  | 1894 | 95.669
|  | 1895 | 95.716
|  | 1896 | 95.733
|  | 1897 | 95.758
|  | 1898 | 95.781
|  | 1899 | 95.786
|  | 1900 | 95.782
|  | 1901 | 95.766
|  | 1902 | 95.751
|  | 1903 | 95.712
|  | 1904 | 95.694
|  | 1905 | 95.688
|  | 1906 | 95.664
|  | 1907 | 95.646
|  | 1908 | 95.623
|  | 1909 | 95.633
|  | 1910 | 95.644
|  | 1911 | 95.645
|  | 1912 | 95.67
|  | 1913 | 95.685
|  | 1914 | 95.702
|  | 1915 | 95.733
|  | 1916 | 95.752
|  | 1917 | 95.749
|  | 1918 | 95.73
|  | 1919 | 95.741
|  | 1920 | 95.727
|  | 1921 | 95.726
|  | 1922 | 95.717
|  | 1923 | 95.713
|  | 1924 | 95.708
|  | 1925 | 95.695
|  | 1926 | 95.688
|  | 1927 | 95.683
|  | 1928 | 95.668
|  | 1929 | 95.713
|  | 1930 | 95.666
|  | 1931 | 95.687
|  | 1932 | 95.664
|  | 1933 | 95.653
|  | 1934 | 95.669
|  | 1935 | 95.629
|  | 1936 | 95.641
|  | 1937 | 95.672
|  | 1938 | 95.71
|  | 1939 | 95.731
|  | 1940 | 95.736
|  | 1941 | 95.757
|  | 1942 | 95.75
|  | 1943 | 95.761
|  | 1944 | 95.762
|  | 1945 | 95.746
|  | 1946 | 95.762
|  | 1947 | 95.762
|  | 1948 | 95.756
|  | 1949 | 95.744
|  | 1950 | 95.722
|  | 1951 | 95.724
|  | 1952 | 95.707
|  | 1953 | 95.732
|  | 1954 | 95.742
|  | 1955 | 95.734
|  | 1956 | 95.742
|  | 1957 | 95.74
|  | 1958 | 95.739
|  | 1959 | 95.752
|  | 1960 | 95.78
|  | 1961 | 95.803
|  | 1962 | 95.813
|  | 1963 | 95.793
|  | 1964 | 95.758
|  | 1965 | 95.744
|  | 1966 | 95.716
|  | 1967 | 95.695
|  | 1968 | 95.686
|  | 1969 | 95.673
|  | 1970 | 95.678
|  | 1971 | 95.698
|  | 1972 | 95.706
|  | 1973 | 95.741
|  | 1974 | 95.751
|  | 1975 | 95.781
|  | 1976 | 95.766
|  | 1977 | 95.815
|  | 1978 | 95.814
|  | 1979 | 95.768
|  | 1980 | 95.851
|  | 1981 | 95.772
|  | 1982 | 95.798
|  | 1983 | 95.802
|  | 1984 | 95.818
|  | 1985 | 95.864
|  | 1986 | 95.897
|  | 1987 | 95.941
|  | 1988 | 95.98
|  | 1989 | 96.041
|  | 1990 | 96.078
|  | 1991 | 96.101
|  | 1992 | 96.093
|  | 1993 | 96.081
|  | 1994 | 96.038
|  | 1995 | 96.004
|  | 1996 | 95.965
|  | 1997 | 95.921
|  | 1998 | 95.878
|  | 1999 | 95.84
|  | 2000 | 95.828
|  | 2001 | 95.803
|  | 2002 | 95.777
|  | 2003 | 95.795
|  | 2004 | 95.797
|  | 2005 | 95.796
|  | 2006 | 95.841
|  | 2007 | 95.828
|  | 2008 | 95.823
|  | 2009 | 95.757
|  | 2010 | 95.781
|  | 2011 | 95.773
|  | 2012 | 95.725
|  | 2013 | 95.733
|  | 2014 | 95.716
|  | 2015 | 95.714
|  | 2016 | 95.717
|  | 2017 | 95.724
|  | 2018 | 95.734
|  | 2019 | 95.744
|  | 2020 | 95.773
|  | 2021 | 95.778
|  | 2022 | 95.801
|  | 2023 | 95.796
|  | 2024 | 95.796
|  | 2025 | 95.809
|  | 2026 | 95.824
|  | 2027 | 95.827
|  | 2028 | 95.818
|  | 2029 | 95.812
|  | 2030 | 95.806
|  | 2031 | 95.793
|  | 2032 | 95.798
|  | 2033 | 95.803
|  | 2034 | 95.799
|  | 2035 | 95.8
|  | 2036 | 95.78
|  | 2037 | 95.795
|  | 2038 | 95.786
|  | 2039 | 95.738
|  | 2040 | 95.812
|  | 2041 | 95.804
|  | 2042 | 95.797
|  | 2043 | 95.848
|  | 2044 | 95.848
|  | 2045 | 95.857
|  | 2046 | 95.868
|  | 2047 | 95.873
|  | 2048 | 95.878
|  | 2049 | 95.869
|  | 2050 | 95.852
|  | 2051 | 95.825
|  | 2052 | 95.813
|  | 2053 | 95.814
|  | 2054 | 95.799
|  | 2055 | 95.815
|  | 2056 | 95.82
|  | 2057 | 95.805
|  | 2058 | 95.805
|  | 2059 | 95.806
|  | 2060 | 95.813
|  | 2061 | 95.805
|  | 2062 | 95.738
|  | 2063 | 95.765
|  | 2064 | 95.764
|  | 2065 | 95.703
|  | 2066 | 95.707
|  | 2067 | 95.744
|  | 2068 | 95.735
|  | 2069 | 95.701
|  | 2070 | 95.732
|  | 2071 | 95.749
|  | 2072 | 95.775
|  | 2073 | 95.802
|  | 2074 | 95.827
|  | 2075 | 95.823
|  | 2076 | 95.794
|  | 2077 | 95.785
|  | 2078 | 95.79
|  | 2079 | 95.792
|  | 2080 | 95.787
|  | 2081 | 95.764
|  | 2082 | 95.768
|  | 2083 | 95.766
|  | 2084 | 95.775
|  | 2085 | 95.764
|  | 2086 | 95.809
|  | 2087 | 95.85
|  | 2088 | 95.851
|  | 2089 | 95.845
|  | 2090 | 95.84
|  | 2091 | 95.824
|  | 2092 | 95.803
|  | 2093 | 95.789
|  | 2094 | 95.79
|  | 2095 | 95.813
|  | 2096 | 95.833
|  | 2097 | 95.838
|  | 2098 | 95.855
|  | 2099 | 95.835
|  | 2100 | 95.854
|  | 2101 | 95.838
|  | 2102 | 95.821
|  | 2103 | 95.82
|  | 2104 | 95.831
|  | 2105 | 95.798
|  | 2106 | 95.776
|  | 2107 | 95.767
|  | 2108 | 95.749
|  | 2109 | 95.736
|  | 2110 | 95.716
|  | 2111 | 95.711
|  | 2112 | 95.746
|  | 2113 | 95.767
|  | 2114 | 95.771
|  | 2115 | 95.835
|  | 2116 | 95.745
|  | 2117 | 95.781
|  | 2118 | 95.789
|  | 2119 | 95.828
|  | 2120 | 95.933
|  | 2121 | 95.92
|  | 2122 | 95.923
|  | 2123 | 95.893
|  | 2124 | 95.87
|  | 2125 | 95.888
|  | 2126 | 95.918
|  | 2127 | 95.945
|  | 2128 | 95.97
|  | 2129 | 95.976
|  | 2130 | 95.949
|  | 2131 | 95.938
|  | 2132 | 95.917
|  | 2133 | 95.885
|  | 2134 | 95.889
|  | 2135 | 95.881
|  | 2136 | 95.891
|  | 2137 | 95.883
|  | 2138 | 95.866
|  | 2139 | 95.823
|  | 2140 | 95.868
|  | 2141 | 95.891
|  | 2142 | 95.923
|  | 2143 | 95.958
|  | 2144 | 95.937
|  | 2145 | 95.931
|  | 2146 | 95.962
|  | 2147 | 95.908
|  | 2148 | 95.898
|  | 2149 | 95.875
|  | 2150 | 95.854
|  | 2151 | 95.837
|  | 2152 | 95.813
|  | 2153 | 95.811
|  | 2154 | 95.817
|  | 2155 | 95.82
|  | 2156 | 95.82
|  | 2157 | 95.856
|  | 2158 | 95.871
|  | 2159 | 95.879
|  | 2160 | 95.884
|  | 2161 | 95.889
|  | 2162 | 95.868
|  | 2163 | 95.864
|  | 2164 | 95.854
|  | 2165 | 95.851
|  | 2166 | 95.673
|  | 2167 | 95.808
|  | 2168 | 95.805
|  | 2169 | 95.837
|  | 2170 | 95.893
|  | 2171 | 95.946
|  | 2172 | 95.975
|  | 2173 | 96.009
|  | 2174 | 96.019
|  | 2175 | 96.011
|  | 2176 | 95.999
|  | 2177 | 95.984
|  | 2178 | 95.926
|  | 2179 | 95.895
|  | 2180 | 95.837
|  | 2181 | 95.77
|  | 2182 | 95.737
|  | 2183 | 95.662
|  | 2184 | 95.621
|  | 2185 | 95.6
|  | 2186 | 95.612
|  | 2187 | 95.651
|  | 2188 | 95.655
|  | 2189 | 95.657
|  | 2190 | 95.677
|  | 2191 | 95.736
|  | 2192 | 95.793
|  | 2193 | 95.859
|  | 2194 | 95.92
|  | 2195 | 95.945
|  | 2196 | 95.965
|  | 2197 | 95.957
|  | 2198 | 95.972
|  | 2199 | 95.955
|  | 2200 | 95.921
|  | 2201 | 95.892
|  | 2202 | 95.866
|  | 2203 | 95.873
|  | 2204 | 95.858
|  | 2205 | 95.858
|  | 2206 | 95.847
|  | 2207 | 95.853
|  | 2208 | 95.842
|  | 2209 | 95.826
|  | 2210 | 95.805
|  | 2211 | 95.794
|  | 2212 | 95.758
|  | 2213 | 95.742
|  | 2214 | 95.756
|  | 2215 | 95.759
|  | 2216 | 95.77
|  | 2217 | 95.783
|  | 2218 | 95.799
|  | 2219 | 95.804
|  | 2220 | 95.824
|  | 2221 | 95.814
|  | 2222 | 95.797
|  | 2223 | 95.781
|  | 2224 | 95.769
|  | 2225 | 95.797
|  | 2226 | 95.793
|  | 2227 | 95.809
|  | 2228 | 95.796
|  | 2229 | 95.817
|  | 2230 | 95.836
|  | 2231 | 95.848
|  | 2232 | 95.848
|  | 2233 | 95.89
|  | 2234 | 95.9
|  | 2235 | 95.902
|  | 2236 | 95.914
|  | 2237 | 95.923
|  | 2238 | 95.954
|  | 2239 | 95.951
|  | 2240 | 95.942
|  | 2241 | 95.933
|  | 2242 | 95.941
|  | 2243 | 95.934
|  | 2244 | 95.917
|  | 2245 | 95.893
|  | 2246 | 95.87
|  | 2247 | 95.859
|  | 2248 | 95.837
|  | 2249 | 95.848
|  | 2250 | 95.855
|  | 2251 | 95.893
|  | 2252 | 95.917
|  | 2253 | 95.985
|  | 2254 | 96.021
|  | 2255 | 96.053
|  | 2256 | 96.053
|  | 2257 | 96.076
|  | 2258 | 96.104
|  | 2259 | 96.103
|  | 2260 | 96.099
|  | 2261 | 96.034
|  | 2262 | 96.016
|  | 2263 | 95.989
|  | 2264 | 95.954
|  | 2265 | 95.915
|  | 2266 | 95.913
|  | 2267 | 95.893
|  | 2268 | 95.897
|  | 2269 | 95.91
|  | 2270 | 95.902
|  | 2271 | 95.892
|  | 2272 | 95.87
|  | 2273 | 95.852
|  | 2274 | 95.809
|  | 2275 | 95.751
|  | 2276 | 95.725
|  | 2277 | 95.714
|  | 2278 | 95.694
|  | 2279 | 95.692
|  | 2280 | 95.669
|  | 2281 | 95.681
|  | 2282 | 95.682
|  | 2283 | 95.677
|  | 2284 | 95.702
|  | 2285 | 95.719
|  | 2286 | 95.716
|  | 2287 | 95.707
|  | 2288 | 95.725
|  | 2289 | 95.721
|  | 2290 | 95.725
|  | 2291 | 95.753
|  | 2292 | 95.781
|  | 2293 | 95.823
|  | 2294 | 95.856
|  | 2295 | 95.869
|  | 2296 | 95.83
|  | 2297 | 95.834
|  | 2298 | 95.834
|  | 2299 | 95.851
|  | 2300 | 95.856
|  | 2301 | 95.866
|  | 2302 | 95.855
|  | 2303 | 95.859
|  | 2304 | 95.879
|  | 2305 | 95.86
|  | 2306 | 95.855
|  | 2307 | 95.862
|  | 2308 | 95.868
|  | 2309 | 95.859
|  | 2310 | 95.853
|  | 2311 | 95.828
|  | 2312 | 95.805
|  | 2313 | 95.773
|  | 2314 | 95.759
|  | 2315 | 95.738
|  | 2316 | 95.769
|  | 2317 | 95.789
|  | 2318 | 95.83
|  | 2319 | 95.839
|  | 2320 | 95.846
|  | 2321 | 95.824
|  | 2322 | 95.805
|  | 2323 | 95.803
|  | 2324 | 95.806
|  | 2325 | 95.786
|  | 2326 | 95.812
|  | 2327 | 95.778
|  | 2328 | 95.794
|  | 2329 | 95.774
|  | 2330 | 95.801
|  | 2331 | 95.773
|  | 2332 | 95.807
|  | 2333 | 95.822
|  | 2334 | 95.882
|  | 2335 | 95.861
|  | 2336 | 95.84
|  | 2337 | 95.809
|  | 2338 | 95.83
|  | 2339 | 95.851
|  | 2340 | 95.902
|  | 2341 | 95.921
|  | 2342 | 95.918
|  | 2343 | 95.938
|  | 2344 | 95.977
|  | 2345 | 96.003
|  | 2346 | 96.021
|  | 2347 | 96.038
|  | 2348 | 96.051
|  | 2349 | 96.059
|  | 2350 | 96.089
|  | 2351 | 96.057
|  | 2352 | 96.025
|  | 2353 | 95.967
|  | 2354 | 96.042
|  | 2355 | 96.084
|  | 2356 | 96.047
|  | 2357 | 96.035
|  | 2358 | 96.001
|  | 2359 | 95.981
|  | 2360 | 96.004
|  | 2361 | 95.993
|  | 2362 | 95.929
|  | 2363 | 95.947
|  | 2364 | 95.941
|  | 2365 | 95.937
|  | 2366 | 95.92
|  | 2367 | 95.929
|  | 2368 | 95.964
|  | 2369 | 96.021
|  | 2370 | 96.077
|  | 2371 | 96.096
|  | 2372 | 96.069
|  | 2373 | 96.01
|  | 2374 | 96.011
|  | 2375 | 95.941
|  | 2376 | 95.944
|  | 2377 | 95.943
|  | 2378 | 95.868
|  | 2379 | 95.888
|  | 2380 | 95.815
|  | 2381 | 95.804
|  | 2382 | 95.795
|  | 2383 | 95.803
|  | 2384 | 95.835
|  | 2385 | 95.874
|  | 2386 | 95.911
|  | 2387 | 95.95
|  | 2388 | 95.963
|  | 2389 | 95.989
|  | 2390 | 96.002
|  | 2391 | 96.013
|  | 2392 | 96.046
|  | 2393 | 95.988
|  | 2394 | 95.969
|  | 2395 | 95.885
|  | 2396 | 95.829
|  | 2397 | 95.851
|  | 2398 | 95.834
|  | 2399 | 95.837
|  | 2400 | 95.802
|  | 2401 | 95.779
|  | 2402 | 95.796
|  | 2403 | 95.825
|  | 2404 | 95.859
|  | 2405 | 95.829
|  | 2406 | 95.848
|  | 2407 | 95.83
|  | 2408 | 95.803
|  | 2409 | 95.774
|  | 2410 | 95.721
|  | 2411 | 95.706
|  | 2412 | 95.704
|  | 2413 | 95.748
|  | 2414 | 95.778
|  | 2415 | 95.787
|  | 2416 | 95.842
|  | 2417 | 95.894
|  | 2418 | 95.958
|  | 2419 | 95.989
|  | 2420 | 96.021
|  | 2421 | 96.032
|  | 2422 | 96.047
|  | 2423 | 96.051
|  | 2424 | 96.053
|  | 2425 | 96.042
|  | 2426 | 95.996
|  | 2427 | 96.029
|  | 2428 | 96.061
|  | 2429 | 96.125
|  | 2430 | 96.149
|  | 2431 | 96.156
|  | 2432 | 96.148
|  | 2433 | 96.17
|  | 2434 | 96.118
|  | 2435 | 96.088
|  | 2436 | 96.016
|  | 2437 | 95.939
|  | 2438 | 95.898
|  | 2439 | 95.882
|  | 2440 | 95.879
|  | 2441 | 95.895
|  | 2442 | 95.879
|  | 2443 | 95.877
|  | 2444 | 95.876
|  | 2445 | 95.918
|  | 2446 | 95.95
|  | 2447 | 95.949
|  | 2448 | 95.951
|  | 2449 | 95.964
|  | 2450 | 95.948
|  | 2451 | 96.01
|  | 2452 | 96.075
|  | 2453 | 96.127
|  | 2454 | 96.153
|  | 2455 | 96.136
|  | 2456 | 96.146
|  | 2457 | 96.17
|  | 2458 | 96.148
|  | 2459 | 96.133
|  | 2460 | 96.164
|  | 2461 | 96.207
|  | 2462 | 96.174
|  | 2463 | 96.092
|  | 2464 | 96.016
|  | 2465 | 96
|  | 2466 | 95.971
|  | 2467 | 95.931
|  | 2468 | 95.867
|  | 2469 | 95.784
|  | 2470 | 95.698
|  | 2471 | 95.678
|  | 2472 | 95.666
|  | 2473 | 95.709
|  | 2474 | 95.713
|  | 2475 | 95.759
|  | 2476 | 95.787
|  | 2477 | 95.847
|  | 2478 | 95.852
|  | 2479 | 95.888
|  | 2480 | 95.938
|  | 2481 | 95.973
|  | 2482 | 95.987
|  | 2483 | 95.976
|  | 2484 | 96.023
|  | 2485 | 96.096
|  | 2486 | 96.13
|  | 2487 | 96.148
|  | 2488 | 96.145
|  | 2489 | 96.151
|  | 2490 | 96.094
|  | 2491 | 96.062
|  | 2492 | 95.997
|  | 2493 | 95.981
|  | 2494 | 95.925
|  | 2495 | 95.879
|  | 2496 | 95.842
|  | 2497 | 95.778
|  | 2498 | 95.745
|  | 2499 | 95.71
|  | 2500 | 95.729
|  | 2501 | 95.7
|  | 2502 | 95.713
|  | 2503 | 95.68
|  | 2504 | 95.68
|  | 2505 | 95.701
|  | 2506 | 95.727
|  | 2507 | 95.731
|  | 2508 | 95.792
|  | 2509 | 95.82
|  | 2510 | 95.838
|  | 2511 | 95.833
|  | 2512 | 95.822
|  | 2513 | 95.841
|  | 2514 | 95.824
|  | 2515 | 95.825
|  | 2516 | 95.801
|  | 2517 | 95.774
|  | 2518 | 95.744
|  | 2519 | 95.69
|  | 2520 | 95.711
|  | 2521 | 95.693
|  | 2522 | 95.687
|  | 2523 | 95.659
|  | 2524 | 95.701
|  | 2525 | 95.725
|  | 2526 | 95.708
|  | 2527 | 95.745
|  | 2528 | 95.768
|  | 2529 | 95.787
|  | 2530 | 95.818
|  | 2531 | 95.847
|  | 2532 | 95.871
|  | 2533 | 95.886
|  | 2534 | 95.904
|  | 2535 | 95.893
|  | 2536 | 95.906
|  | 2537 | 95.924
|  | 2538 | 95.9
|  | 2539 | 95.894
|  | 2540 | 95.877
|  | 2541 | 95.843
|  | 2542 | 95.831
|  | 2543 | 95.833
|  | 2544 | 95.821
|  | 2545 | 95.812
|  | 2546 | 95.796
|  | 2547 | 95.758
|  | 2548 | 95.725
|  | 2549 | 95.71
|  | 2550 | 95.687
|  | 2551 | 95.646
|  | 2552 | 95.662
|  | 2553 | 95.667
|  | 2554 | 95.616
|  | 2555 | 95.562
|  | 2556 | 95.514
|  | 2557 | 95.448
|  | 2558 | 95.419
|  | 2559 | 95.386
|  | 2560 | 95.332
|  | 2561 | 95.29
|  | 2562 | 95.25
|  | 2563 | 95.18
|  | 2564 | 95.151
|  | 2565 | 95.138
|  | 2566 | 95.125
|  | 2567 | 95.107
|  | 2568 | 95.079
|  | 2569 | 95.03
|  | 2570 | 94.967
|  | 2571 | 94.941
|  | 2572 | 94.913
|  | 2573 | 94.86
|  | 2574 | 94.85
|  | 2575 | 94.837
|  | 2576 | 94.838
|  | 2577 | 94.821
|  | 2578 | 94.802
|  | 2579 | 94.744
|  | 2580 | 94.69
|  | 2581 | 94.649
|  | 2582 | 94.573
|  | 2583 | 94.563
|  | 2584 | 94.529
|  | 2585 | 94.544
|  | 2586 | 94.564
|  | 2587 | 94.579
|  | 2588 | 94.608
|  | 2589 | 94.654
|  | 2590 | 94.737
|  | 2591 | 94.809
|  | 2592 | 94.835
|  | 2593 | 94.886
|  | 2594 | 94.919
|  | 2595 | 94.947
|  | 2596 | 95.006
|  | 2597 | 95.053
|  | 2598 | 95.072
|  | 2599 | 95.069
|  | 2600 | 95.043
|  | 2601 | 95.034
|  | 2602 | 95.034
|  | 2603 | 95.045
|  | 2604 | 95.069
|  | 2605 | 95.143
|  | 2606 | 95.152
|  | 2607 | 95.181
|  | 2608 | 95.193
|  | 2609 | 95.247
|  | 2610 | 95.233
|  | 2611 | 95.222
|  | 2612 | 95.199
|  | 2613 | 95.147
|  | 2614 | 95.095
|  | 2615 | 95.05
|  | 2616 | 95.04
|  | 2617 | 95.082
|  | 2618 | 95.122
|  | 2619 | 95.177
|  | 2620 | 95.259
|  | 2621 | 95.34
|  | 2622 | 95.423
|  | 2623 | 95.501
|  | 2624 | 95.575
|  | 2625 | 95.608
|  | 2626 | 95.619
|  | 2627 | 95.638
|  | 2628 | 95.647
|  | 2629 | 95.643
|  | 2630 | 95.682
|  | 2631 | 95.686
|  | 2632 | 95.667
|  | 2633 | 95.688
|  | 2634 | 95.734
|  | 2635 | 95.728
|  | 2636 | 95.767
|  | 2637 | 95.781
|  | 2638 | 95.808
|  | 2639 | 95.768
|  | 2640 | 95.714
|  | 2641 | 95.641
|  | 2642 | 95.554
|  | 2643 | 95.437
|  | 2644 | 95.381
|  | 2645 | 95.319
|  | 2646 | 95.256
|  | 2647 | 95.2
|  | 2648 | 95.209
|  | 2649 | 95.186
|  | 2650 | 95.18
|  | 2651 | 95.211
|  | 2652 | 95.251
|  | 2653 | 95.343
|  | 2654 | 95.392
|  | 2655 | 95.448
|  | 2656 | 95.542
|  | 2657 | 95.596
|  | 2658 | 95.677
|  | 2659 | 95.741
|  | 2660 | 95.783
|  | 2661 | 95.756
|  | 2662 | 95.858
|  | 2663 | 95.71
|  | 2664 | 95.688
|  | 2665 | 95.529
|  | 2666 | 95.604
|  | 2667 | 95.471
|  | 2668 | 95.432
|  | 2669 | 95.378
|  | 2670 | 95.258
|  | 2671 | 95.315
|  | 2672 | 95.505
|  | 2673 | 95.652
|  | 2674 | 95.807
|  | 2675 | 96.126
|  | 2676 | 96.213
|  | 2677 | 96.519
|  | 2678 | 96.531
|  | 2679 | 96.544
|  | 2680 | 96.608
|  | 2681 | 96.369
|  | 2682 | 96.244
|  | 2683 | 96.289
|  | 2684 | 95.891
|  | 2685 | 95.655
|  | 2686 | 95.468
|  | 2687 | 95.209
|  | 2688 | 95.277
|  | 2689 | 95.046
|  | 2690 | 95.075
|  | 2691 | 95.164
|  | 2692 | 94.976
|  | 2693 | 94.811
|  | 2694 | 94.737
|  | 2695 | 94.931
|  | 2696 | 94.944
|  | 2697 | 94.847
|  | 2698 | 94.832
|  | 2699 | 94.802
|  | 2700 | 94.646
|  | 2701 | 94.914
|  | 2702 | 95.045
|  | 2703 | 94.994
|  | 2704 | 94.957
|  | 2705 | 95.208
|  | 2706 | 95.093
|  | 2707 | 95.44
|  | 2708 | 95.524
|  | 2709 | 95.191
|  | 2710 | 95.002
|  | 2711 | 94.987
|  | 2712 | 94.736
|  | 2713 | 94.912
|  | 2714 | 94.611
|  | 2715 | 94.685
|  | 2716 | 94.611
|  | 2717 | 94.6
|  | 2718 | 94.323
|  | 2719 | 94.572
|  | 2720 | 94.075
|  | 2721 | 94.244
|  | 2722 | 94.305
|  | 2723 | 94.103
|  | 2724 | 94.197
|  | 2725 | 94.256
|  | 2726 | 94.575
|  | 2727 | 95.014
|  | 2728 | 94.664
|  | 2729 | 94.364
|  | 2730 | 95.052
|  | 2731 | 95.642
|  | 2732 | 95.081
|  | 2733 | 95.382
|  | 2734 | 95.811
|  | 2735 | 95.299
|  | 2736 | 94.942
|  | 2737 | 95.126
|  | 2738 | 94.802
|  | 2739 | 95.219
|  | 2740 | 94.628
|  | 2741 | 94.389
|  | 2742 | 94.125
|  | 2743 | 94.596
|  | 2744 | 94.327
|  | 2745 | 94.556
|  | 2746 | 94.828
|  | 2747 | 95.097
|  | 2748 | 94.383
|  | 2749 | 94.383
|  | 2750 | 94.513
|  | 2751 | 94.571
|  | 2752 | 94.094
|  | 2753 | 94.508
|  | 2754 | 94.196
|  | 2755 | 93.704
|  | 2756 | 94.544
|  | 2757 | 93.723
|  | 2758 | 93.876
|  | 2759 | 93.509
|  | 2760 | 94.549
|  | 2761 | 93.556
|  | 2762 | 93.491
|  | 2763 | 94.719
|  | 2764 | 94.238
|  | 2765 | 95.075
|  | 2766 | 94.845
|  | 2767 | 95.405
|  | 2768 | 94.253
|  | 2769 | 94.783
|  | 2770 | 92.041
|  | 2771 | 93.525
|  | 2772 | 94.681
|  | 2773 | 96.407
|  | 2774 | 95.062
|  | 2775 | 94.834
|  | 2776 | 96.56
|  | 2777 | 95.435
|  | 2778 | 94.124
|  | 2779 | 92.241
|  | 2780 | 96.737
|  | 2781 | 93.177
|  | 2782 | 92.068
|  | 2783 | 95.103
|  | 2784 | 94.785
|  | 2785 | 96.367
|  | 2786 | 96.834
|  | 2787 | 96.341
|  | 2788 | 95.293
|  | 2789 | 95.412
|  | 2790 | 96.644
|  | 2791 | 96.419
|  | 2792 | 93.553
|  | 2793 | 95.461
|  | 2794 | 94.882
|  | 2795 | 94.706
|  | 2796 | 94.936
|  | 2797 | 92.667
|  | 2798 | 96.934
|  | 2799 | 94.614
|  | 2800 | 93.157